## 34521
鉱物名 |  | リシア雲母(Lepidolite)
組成式 |  | Na(Li,Al)3Al6(BO3)3(Si5O18)(O,OH)3(OH,F)
結晶系 |  | 単斜晶系
類 |  | フィロ珪酸塩鉱物
族または系列等 |  | 雲母族
測定標本 | 出所 | 産業総合研究所地質標本館
| 標本番号 | 34521
| 産地 | Aracuai, MinasGerais, Brasil
写真
| 備考 | 写真：スケールは一目盛り2mm。
測定時の標本状態 | Field Spec Pro | 粉砕
| FT-NIR | 粉砕
分析項目 |  | XRD
USGS標本番号 |  | hs167.12655, nmnh105538.12711, nmnh105541.12766, nmnh105543.12778, nmnh88526-1.12832

## 反射スペクトル(粉砕)
Field Spec Pro |  | FT-NIR
波長 | 反射率 | 波長 | 反射率
0.4 | 0.7883 | 1.3 | 0.7127
0.402 | 0.7924 | 1.302 | 0.7122
0.404 | 0.7923 | 1.304 | 0.7124
0.406 | 0.7952 | 1.306 | 0.7119
0.408 | 0.7978 | 1.308 | 0.7122
0.41 | 0.7985 | 1.31 | 0.7121
0.412 | 0.7998 | 1.312 | 0.7112
0.414 | 0.8009 | 1.314 | 0.7099
0.416 | 0.8026 | 1.316 | 0.7102
0.418 | 0.8033 | 1.318 | 0.7105
0.42 | 0.8049 | 1.32 | 0.7108
0.422 | 0.8063 | 1.322 | 0.7106
0.424 | 0.8068 | 1.324 | 0.7102
0.426 | 0.8082 | 1.326 | 0.7084
0.428 | 0.8092 | 1.328 | 0.7082
0.43 | 0.8088 | 1.33 | 0.7087
0.432 | 0.8103 | 1.332 | 0.7085
0.434 | 0.8107 | 1.334 | 0.709
0.436 | 0.8106 | 1.336 | 0.7089
0.438 | 0.8114 | 1.338 | 0.7081
0.44 | 0.812 | 1.34 | 0.7083
0.442 | 0.8117 | 1.342 | 0.7086
0.444 | 0.8123 | 1.344 | 0.7082
0.446 | 0.8129 | 1.346 | 0.7086
0.448 | 0.8131 | 1.348 | 0.7085
0.45 | 0.8135 | 1.35 | 0.7076
0.452 | 0.813 | 1.352 | 0.7071
0.454 | 0.8135 | 1.354 | 0.7065
0.456 | 0.8136 | 1.356 | 0.707
0.458 | 0.8134 | 1.358 | 0.7081
0.46 | 0.814 | 1.36 | 0.7085
0.462 | 0.8133 | 1.362 | 0.707
0.464 | 0.8131 | 1.364 | 0.705
0.466 | 0.8128 | 1.366 | 0.7037
0.468 | 0.8122 | 1.368 | 0.7039
0.47 | 0.8121 | 1.37 | 0.7042
0.472 | 0.8114 | 1.372 | 0.7042
0.474 | 0.8115 | 1.374 | 0.7037
0.476 | 0.8114 | 1.376 | 0.7022
0.478 | 0.811 | 1.378 | 0.6997
0.48 | 0.8106 | 1.38 | 0.6958
0.482 | 0.8099 | 1.382 | 0.6903
0.484 | 0.8098 | 1.384 | 0.6852
0.486 | 0.8092 | 1.386 | 0.6822
0.488 | 0.8091 | 1.388 | 0.6802
0.49 | 0.8087 | 1.39 | 0.6787
0.492 | 0.8083 | 1.392 | 0.6767
0.494 | 0.808 | 1.394 | 0.6738
0.496 | 0.8077 | 1.396 | 0.6705
0.498 | 0.8074 | 1.398 | 0.6671
0.5 | 0.8071 | 1.4 | 0.6634
0.502 | 0.8067 | 1.402 | 0.6602
0.504 | 0.8062 | 1.404 | 0.6575
0.506 | 0.8057 | 1.406 | 0.6547
0.508 | 0.8054 | 1.408 | 0.6532
0.51 | 0.8049 | 1.41 | 0.6527
0.512 | 0.8046 | 1.412 | 0.6546
0.514 | 0.8038 | 1.414 | 0.6584
0.516 | 0.8035 | 1.416 | 0.6647
0.518 | 0.8029 | 1.418 | 0.6707
0.52 | 0.8026 | 1.42 | 0.6753
0.522 | 0.8023 | 1.422 | 0.6784
0.524 | 0.8018 | 1.424 | 0.6809
0.526 | 0.8017 | 1.426 | 0.6835
0.528 | 0.8014 | 1.428 | 0.686
0.53 | 0.8012 | 1.43 | 0.6885
0.532 | 0.8011 | 1.432 | 0.6912
0.534 | 0.801 | 1.434 | 0.6932
0.536 | 0.8009 | 1.436 | 0.6943
0.538 | 0.8006 | 1.438 | 0.6946
0.54 | 0.8005 | 1.44 | 0.6945
0.542 | 0.8002 | 1.442 | 0.6948
0.544 | 0.8 | 1.444 | 0.6954
0.546 | 0.8002 | 1.446 | 0.696
0.548 | 0.8006 | 1.448 | 0.6958
0.55 | 0.8009 | 1.45 | 0.6948
0.552 | 0.8011 | 1.452 | 0.6938
0.554 | 0.8015 | 1.454 | 0.693
0.556 | 0.8016 | 1.456 | 0.6936
0.558 | 0.8017 | 1.458 | 0.6947
0.56 | 0.8021 | 1.46 | 0.6956
0.562 | 0.8023 | 1.462 | 0.6954
0.564 | 0.8027 | 1.464 | 0.6948
0.566 | 0.8031 | 1.466 | 0.6939
0.568 | 0.8036 | 1.468 | 0.6931
0.57 | 0.804 | 1.47 | 0.6931
0.572 | 0.8046 | 1.472 | 0.6935
0.574 | 0.8052 | 1.474 | 0.6941
0.576 | 0.8057 | 1.476 | 0.6944
0.578 | 0.8061 | 1.478 | 0.6945
0.58 | 0.8068 | 1.48 | 0.6945
0.582 | 0.8074 | 1.482 | 0.695
0.584 | 0.808 | 1.484 | 0.6955
0.586 | 0.8085 | 1.486 | 0.6957
0.588 | 0.8092 | 1.488 | 0.6954
0.59 | 0.8098 | 1.49 | 0.6955
0.592 | 0.8105 | 1.492 | 0.6953
0.594 | 0.8113 | 1.494 | 0.6955
0.596 | 0.812 | 1.496 | 0.6956
0.598 | 0.8128 | 1.498 | 0.6955
0.6 | 0.8137 | 1.5 | 0.6954
0.602 | 0.8142 | 1.502 | 0.6956
0.604 | 0.8149 | 1.504 | 0.6961
0.606 | 0.8156 | 1.506 | 0.6966
0.608 | 0.8161 | 1.508 | 0.697
0.61 | 0.817 | 1.51 | 0.6967
0.612 | 0.8173 | 1.512 | 0.696
0.614 | 0.818 | 1.514 | 0.6954
0.616 | 0.8191 | 1.516 | 0.6953
0.618 | 0.8197 | 1.518 | 0.6956
0.62 | 0.8201 | 1.52 | 0.6959
0.622 | 0.8208 | 1.522 | 0.6959
0.624 | 0.8213 | 1.524 | 0.6955
0.626 | 0.8217 | 1.526 | 0.6953
0.628 | 0.8223 | 1.528 | 0.6949
0.63 | 0.8228 | 1.53 | 0.6944
0.632 | 0.8232 | 1.532 | 0.6942
0.634 | 0.8237 | 1.534 | 0.694
0.636 | 0.8243 | 1.536 | 0.6935
0.638 | 0.8245 | 1.538 | 0.6933
0.64 | 0.8249 | 1.54 | 0.6932
0.642 | 0.8252 | 1.542 | 0.6933
0.644 | 0.8255 | 1.544 | 0.6935
0.646 | 0.8257 | 1.546 | 0.6939
0.648 | 0.8258 | 1.548 | 0.6942
0.65 | 0.8261 | 1.55 | 0.6943
0.652 | 0.8262 | 1.552 | 0.6943
0.654 | 0.8264 | 1.554 | 0.6942
0.656 | 0.8265 | 1.556 | 0.6938
0.658 | 0.8266 | 1.558 | 0.6936
0.66 | 0.8267 | 1.56 | 0.6932
0.662 | 0.8267 | 1.562 | 0.6928
0.664 | 0.8266 | 1.564 | 0.6928
0.666 | 0.8265 | 1.566 | 0.693
0.668 | 0.8264 | 1.568 | 0.6932
0.67 | 0.8263 | 1.57 | 0.6933
0.672 | 0.8261 | 1.572 | 0.6934
0.674 | 0.8259 | 1.574 | 0.6933
0.676 | 0.8258 | 1.576 | 0.6934
0.678 | 0.8256 | 1.578 | 0.6933
0.68 | 0.8255 | 1.58 | 0.6936
0.682 | 0.8252 | 1.582 | 0.6938
0.684 | 0.825 | 1.584 | 0.6937
0.686 | 0.8248 | 1.586 | 0.6937
0.688 | 0.8246 | 1.588 | 0.6935
0.69 | 0.8243 | 1.59 | 0.6934
0.692 | 0.8242 | 1.592 | 0.6931
0.694 | 0.8239 | 1.594 | 0.6927
0.696 | 0.8237 | 1.596 | 0.6926
0.698 | 0.8236 | 1.598 | 0.6923
0.7 | 0.8233 | 1.6 | 0.6919
0.702 | 0.8231 | 1.602 | 0.6916
0.704 | 0.8228 | 1.604 | 0.6915
0.706 | 0.8226 | 1.606 | 0.6914
0.708 | 0.8224 | 1.608 | 0.6914
0.71 | 0.8221 | 1.61 | 0.6914
0.712 | 0.8219 | 1.612 | 0.6913
0.714 | 0.8216 | 1.614 | 0.6911
0.716 | 0.8215 | 1.616 | 0.6909
0.718 | 0.8213 | 1.618 | 0.6905
0.72 | 0.8209 | 1.62 | 0.6901
0.722 | 0.8206 | 1.622 | 0.6897
0.724 | 0.8203 | 1.624 | 0.6895
0.726 | 0.82 | 1.626 | 0.6894
0.728 | 0.8197 | 1.628 | 0.6894
0.73 | 0.8195 | 1.63 | 0.6896
0.732 | 0.8192 | 1.632 | 0.6894
0.734 | 0.819 | 1.634 | 0.6891
0.736 | 0.8188 | 1.636 | 0.6887
0.738 | 0.8184 | 1.638 | 0.6881
0.74 | 0.8183 | 1.64 | 0.6878
0.742 | 0.818 | 1.642 | 0.6877
0.744 | 0.8176 | 1.644 | 0.6877
0.746 | 0.8175 | 1.646 | 0.6877
0.748 | 0.8172 | 1.648 | 0.6878
0.75 | 0.8168 | 1.65 | 0.688
0.752 | 0.8166 | 1.652 | 0.6882
0.754 | 0.8164 | 1.654 | 0.6884
0.756 | 0.8162 | 1.656 | 0.6884
0.758 | 0.8159 | 1.658 | 0.6882
0.76 | 0.8156 | 1.66 | 0.6883
0.762 | 0.8155 | 1.662 | 0.6883
0.764 | 0.8152 | 1.664 | 0.6884
0.766 | 0.8148 | 1.666 | 0.6885
0.768 | 0.8147 | 1.668 | 0.6883
0.77 | 0.8144 | 1.67 | 0.6879
0.772 | 0.8142 | 1.672 | 0.6875
0.774 | 0.8141 | 1.674 | 0.687
0.776 | 0.8137 | 1.676 | 0.6865
0.778 | 0.8136 | 1.678 | 0.6863
0.78 | 0.8132 | 1.68 | 0.6862
0.782 | 0.813 | 1.682 | 0.6865
0.784 | 0.8127 | 1.684 | 0.6869
0.786 | 0.8125 | 1.686 | 0.6872
0.788 | 0.8122 | 1.688 | 0.6872
0.79 | 0.8122 | 1.69 | 0.687
0.792 | 0.812 | 1.692 | 0.6866
0.794 | 0.8118 | 1.694 | 0.6862
0.796 | 0.8114 | 1.696 | 0.6858
0.798 | 0.8113 | 1.698 | 0.6854
0.8 | 0.8111 | 1.7 | 0.6851
0.802 | 0.811 | 1.702 | 0.685
0.804 | 0.8107 | 1.704 | 0.685
0.806 | 0.8106 | 1.706 | 0.685
0.808 | 0.8102 | 1.708 | 0.6852
0.81 | 0.81 | 1.71 | 0.6852
0.812 | 0.8098 | 1.712 | 0.6854
0.814 | 0.8097 | 1.714 | 0.6853
0.816 | 0.8096 | 1.716 | 0.6851
0.818 | 0.8092 | 1.718 | 0.6847
0.82 | 0.8091 | 1.72 | 0.6842
0.822 | 0.8089 | 1.722 | 0.684
0.824 | 0.8088 | 1.724 | 0.6841
0.826 | 0.8085 | 1.726 | 0.6842
0.828 | 0.8082 | 1.728 | 0.6842
0.83 | 0.8081 | 1.73 | 0.6843
0.832 | 0.8079 | 1.732 | 0.6844
0.834 | 0.808 | 1.734 | 0.6842
0.836 | 0.8079 | 1.736 | 0.6839
0.838 | 0.8077 | 1.738 | 0.6838
0.84 | 0.8076 | 1.74 | 0.6837
0.842 | 0.8074 | 1.742 | 0.6836
0.844 | 0.807 | 1.744 | 0.6835
0.846 | 0.8072 | 1.746 | 0.6834
0.848 | 0.807 | 1.748 | 0.6833
0.85 | 0.807 | 1.75 | 0.6833
0.852 | 0.8067 | 1.752 | 0.6831
0.854 | 0.8065 | 1.754 | 0.6829
0.856 | 0.8064 | 1.756 | 0.6825
0.858 | 0.8063 | 1.758 | 0.6823
0.86 | 0.8063 | 1.76 | 0.6824
0.862 | 0.8061 | 1.762 | 0.6826
0.864 | 0.8059 | 1.764 | 0.6827
0.866 | 0.8057 | 1.766 | 0.6827
0.868 | 0.8057 | 1.768 | 0.6825
0.87 | 0.8056 | 1.77 | 0.6822
0.872 | 0.8054 | 1.772 | 0.6818
0.874 | 0.8054 | 1.774 | 0.6815
0.876 | 0.8053 | 1.776 | 0.6812
0.878 | 0.8052 | 1.778 | 0.6809
0.88 | 0.8053 | 1.78 | 0.6809
0.882 | 0.805 | 1.782 | 0.6809
0.884 | 0.8052 | 1.784 | 0.681
0.886 | 0.8051 | 1.786 | 0.6812
0.888 | 0.8049 | 1.788 | 0.6812
0.89 | 0.8049 | 1.79 | 0.6809
0.892 | 0.8048 | 1.792 | 0.6805
0.894 | 0.8047 | 1.794 | 0.68
0.896 | 0.8047 | 1.796 | 0.6795
0.898 | 0.8046 | 1.798 | 0.6791
0.9 | 0.8045 | 1.8 | 0.6789
0.902 | 0.8046 | 1.802 | 0.6788
0.904 | 0.8046 | 1.804 | 0.6787
0.906 | 0.8045 | 1.806 | 0.6786
0.908 | 0.8043 | 1.808 | 0.6786
0.91 | 0.8043 | 1.81 | 0.6784
0.912 | 0.8044 | 1.812 | 0.6779
0.914 | 0.8043 | 1.814 | 0.6774
0.916 | 0.8043 | 1.816 | 0.677
0.918 | 0.8043 | 1.818 | 0.6764
0.92 | 0.8042 | 1.82 | 0.6759
0.922 | 0.8041 | 1.822 | 0.6755
0.924 | 0.8041 | 1.824 | 0.6752
0.926 | 0.8041 | 1.826 | 0.6751
0.928 | 0.8041 | 1.828 | 0.675
0.93 | 0.804 | 1.83 | 0.6748
0.932 | 0.804 | 1.832 | 0.6746
0.934 | 0.8038 | 1.834 | 0.6743
0.936 | 0.8039 | 1.836 | 0.674
0.938 | 0.8036 | 1.838 | 0.674
0.94 | 0.8035 | 1.84 | 0.6737
0.942 | 0.8034 | 1.842 | 0.6736
0.944 | 0.8032 | 1.844 | 0.6735
0.946 | 0.803 | 1.846 | 0.6731
0.948 | 0.803 | 1.848 | 0.6728
0.95 | 0.8028 | 1.85 | 0.6726
0.952 | 0.8028 | 1.852 | 0.6724
0.954 | 0.8028 | 1.854 | 0.672
0.956 | 0.8023 | 1.856 | 0.6716
0.958 | 0.8022 | 1.858 | 0.6714
0.96 | 0.8023 | 1.86 | 0.6712
0.962 | 0.8022 | 1.862 | 0.6708
0.964 | 0.8022 | 1.864 | 0.6702
0.966 | 0.8024 | 1.866 | 0.6696
0.968 | 0.8026 | 1.868 | 0.6687
0.97 | 0.8029 | 1.87 | 0.6674
0.972 | 0.8032 | 1.872 | 0.666
0.974 | 0.8033 | 1.874 | 0.6646
0.976 | 0.8032 | 1.876 | 0.6628
0.978 | 0.8033 | 1.878 | 0.6612
0.98 | 0.8034 | 1.88 | 0.6596
0.982 | 0.8035 | 1.882 | 0.6584
0.984 | 0.8035 | 1.884 | 0.6572
0.986 | 0.8037 | 1.886 | 0.6561
0.988 | 0.8039 | 1.888 | 0.6549
0.99 | 0.8039 | 1.89 | 0.6535
0.992 | 0.8039 | 1.892 | 0.6516
0.994 | 0.8039 | 1.894 | 0.6494
0.996 | 0.804 | 1.896 | 0.647
0.998 | 0.804 | 1.898 | 0.6443
1 | 0.8039 | 1.9 | 0.6416
1.002 | 0.8039 | 1.902 | 0.6392
1.004 | 0.8037 | 1.904 | 0.6372
1.006 | 0.8038 | 1.906 | 0.6354
1.008 | 0.8039 | 1.908 | 0.6342
1.01 | 0.8038 | 1.91 | 0.6334
1.012 | 0.8038 | 1.912 | 0.6329
1.014 | 0.8039 | 1.914 | 0.6328
1.016 | 0.804 | 1.916 | 0.633
1.018 | 0.8039 | 1.918 | 0.6334
1.02 | 0.8038 | 1.92 | 0.634
1.022 | 0.8037 | 1.922 | 0.6348
1.024 | 0.8036 | 1.924 | 0.6358
1.026 | 0.8036 | 1.926 | 0.6369
1.028 | 0.8036 | 1.928 | 0.6379
1.03 | 0.8034 | 1.93 | 0.6388
1.032 | 0.8032 | 1.932 | 0.6397
1.034 | 0.8032 | 1.934 | 0.6404
1.036 | 0.8031 | 1.936 | 0.641
1.038 | 0.8029 | 1.938 | 0.6416
1.04 | 0.8028 | 1.94 | 0.6421
1.042 | 0.8027 | 1.942 | 0.6425
1.044 | 0.8025 | 1.944 | 0.6428
1.046 | 0.8024 | 1.946 | 0.6433
1.048 | 0.8023 | 1.948 | 0.6438
1.05 | 0.8023 | 1.95 | 0.6442
1.052 | 0.8021 | 1.952 | 0.6445
1.054 | 0.802 | 1.954 | 0.6449
1.056 | 0.8019 | 1.956 | 0.6454
1.058 | 0.8018 | 1.958 | 0.6457
1.06 | 0.8017 | 1.96 | 0.6461
1.062 | 0.8016 | 1.962 | 0.6466
1.064 | 0.8016 | 1.964 | 0.6471
1.066 | 0.8016 | 1.966 | 0.6476
1.068 | 0.8015 | 1.968 | 0.6482
1.07 | 0.8013 | 1.97 | 0.6488
1.072 | 0.8012 | 1.972 | 0.6494
1.074 | 0.8011 | 1.974 | 0.6499
1.076 | 0.801 | 1.976 | 0.6503
1.078 | 0.8008 | 1.978 | 0.6507
1.08 | 0.8007 | 1.98 | 0.6509
1.082 | 0.8007 | 1.982 | 0.6512
1.084 | 0.8006 | 1.984 | 0.6514
1.086 | 0.8006 | 1.986 | 0.6515
1.088 | 0.8006 | 1.988 | 0.6516
1.09 | 0.8005 | 1.99 | 0.6517
1.092 | 0.8004 | 1.992 | 0.6518
1.094 | 0.8002 | 1.994 | 0.6519
1.096 | 0.8001 | 1.996 | 0.652
1.098 | 0.8 | 1.998 | 0.6522
1.1 | 0.8 | 2 | 0.6523
1.102 | 0.7999 | 2.002 | 0.6522
1.104 | 0.7996 | 2.004 | 0.6522
1.106 | 0.7995 | 2.006 | 0.652
1.108 | 0.7996 | 2.008 | 0.652
1.11 | 0.7996 | 2.01 | 0.652
1.112 | 0.7995 | 2.012 | 0.652
1.114 | 0.7994 | 2.014 | 0.652
1.116 | 0.7994 | 2.016 | 0.652
1.118 | 0.7992 | 2.018 | 0.6519
1.12 | 0.799 | 2.02 | 0.6518
1.122 | 0.7989 | 2.022 | 0.6518
1.124 | 0.7988 | 2.024 | 0.6517
1.126 | 0.7986 | 2.026 | 0.6517
1.128 | 0.7984 | 2.028 | 0.6518
1.13 | 0.7983 | 2.03 | 0.6519
1.132 | 0.7982 | 2.032 | 0.652
1.134 | 0.7981 | 2.034 | 0.6522
1.136 | 0.7979 | 2.036 | 0.6524
1.138 | 0.7977 | 2.038 | 0.6525
1.14 | 0.7975 | 2.04 | 0.6525
1.142 | 0.7975 | 2.042 | 0.6526
1.144 | 0.7974 | 2.044 | 0.6525
1.146 | 0.7973 | 2.046 | 0.6523
1.148 | 0.7971 | 2.048 | 0.6523
1.15 | 0.797 | 2.05 | 0.6522
1.152 | 0.7969 | 2.052 | 0.6522
1.154 | 0.7968 | 2.054 | 0.6522
1.156 | 0.7967 | 2.056 | 0.6522
1.158 | 0.7966 | 2.058 | 0.6522
1.16 | 0.7965 | 2.06 | 0.6522
1.162 | 0.7965 | 2.062 | 0.6521
1.164 | 0.7963 | 2.064 | 0.6519
1.166 | 0.7962 | 2.066 | 0.6517
1.168 | 0.7961 | 2.068 | 0.6513
1.17 | 0.796 | 2.07 | 0.6509
1.172 | 0.7959 | 2.072 | 0.6503
1.174 | 0.7958 | 2.074 | 0.6497
1.176 | 0.7957 | 2.076 | 0.6491
1.178 | 0.7956 | 2.078 | 0.6486
1.18 | 0.7955 | 2.08 | 0.6481
1.182 | 0.7955 | 2.082 | 0.6476
1.184 | 0.7954 | 2.084 | 0.6471
1.186 | 0.7952 | 2.086 | 0.6466
1.188 | 0.7951 | 2.088 | 0.646
1.19 | 0.795 | 2.09 | 0.6455
1.192 | 0.7949 | 2.092 | 0.6449
1.194 | 0.7948 | 2.094 | 0.6443
1.196 | 0.7948 | 2.096 | 0.6435
1.198 | 0.7946 | 2.098 | 0.6428
1.2 | 0.7945 | 2.1 | 0.642
1.202 | 0.7944 | 2.102 | 0.6414
1.204 | 0.7944 | 2.104 | 0.6408
1.206 | 0.7944 | 2.106 | 0.6404
1.208 | 0.7943 | 2.108 | 0.6401
1.21 | 0.7942 | 2.11 | 0.6398
1.212 | 0.7941 | 2.112 | 0.6396
1.214 | 0.7941 | 2.114 | 0.6395
1.216 | 0.794 | 2.116 | 0.6394
1.218 | 0.7939 | 2.118 | 0.6394
1.22 | 0.7939 | 2.12 | 0.6394
1.222 | 0.7938 | 2.122 | 0.6394
1.224 | 0.7937 | 2.124 | 0.6394
1.226 | 0.7936 | 2.126 | 0.6395
1.228 | 0.7935 | 2.128 | 0.6395
1.23 | 0.7934 | 2.13 | 0.6395
1.232 | 0.7933 | 2.132 | 0.6394
1.234 | 0.7932 | 2.134 | 0.6394
1.236 | 0.793 | 2.136 | 0.6393
1.238 | 0.7929 | 2.138 | 0.6391
1.24 | 0.7928 | 2.14 | 0.6389
1.242 | 0.7926 | 2.142 | 0.6386
1.244 | 0.7924 | 2.144 | 0.6383
1.246 | 0.7924 | 2.146 | 0.6379
1.248 | 0.7922 | 2.148 | 0.6376
1.25 | 0.7922 | 2.15 | 0.6371
1.252 | 0.7922 | 2.152 | 0.6366
1.254 | 0.7921 | 2.154 | 0.636
1.256 | 0.7921 | 2.156 | 0.6354
1.258 | 0.792 | 2.158 | 0.6346
1.26 | 0.792 | 2.16 | 0.6337
1.262 | 0.792 | 2.162 | 0.6325
1.264 | 0.792 | 2.164 | 0.631
1.266 | 0.7919 | 2.166 | 0.6294
1.268 | 0.7918 | 2.168 | 0.6272
1.27 | 0.7917 | 2.17 | 0.6249
1.272 | 0.7916 | 2.172 | 0.6218
1.274 | 0.7915 | 2.174 | 0.6186
1.276 | 0.7914 | 2.176 | 0.6145
1.278 | 0.7913 | 2.178 | 0.6102
1.28 | 0.7912 | 2.18 | 0.6054
1.282 | 0.791 | 2.182 | 0.6005
1.284 | 0.791 | 2.184 | 0.5954
1.286 | 0.7908 | 2.186 | 0.5902
1.288 | 0.7906 | 2.188 | 0.5849
1.29 | 0.7905 | 2.19 | 0.5799
1.292 | 0.7903 | 2.192 | 0.5752
1.294 | 0.7902 | 2.194 | 0.5712
1.296 | 0.79 | 2.196 | 0.5677
1.298 | 0.7898 | 2.198 | 0.5654
1.3 | 0.7896 | 2.2 | 0.5637
1.302 | 0.7893 | 2.202 | 0.5636
1.304 | 0.7892 | 2.204 | 0.5641
1.306 | 0.789 | 2.206 | 0.5663
1.308 | 0.7888 | 2.208 | 0.5692
1.31 | 0.7887 | 2.21 | 0.5734
1.312 | 0.7884 | 2.212 | 0.578
1.314 | 0.7882 | 2.214 | 0.5831
1.316 | 0.788 | 2.216 | 0.5884
1.318 | 0.7878 | 2.218 | 0.5937
1.32 | 0.7876 | 2.22 | 0.599
1.322 | 0.7875 | 2.222 | 0.6035
1.324 | 0.7874 | 2.224 | 0.608
1.326 | 0.7872 | 2.226 | 0.6114
1.328 | 0.787 | 2.228 | 0.6148
1.33 | 0.7869 | 2.23 | 0.6173
1.332 | 0.7868 | 2.232 | 0.6197
1.334 | 0.7867 | 2.234 | 0.6213
1.336 | 0.7866 | 2.236 | 0.6229
1.338 | 0.7865 | 2.238 | 0.624
1.34 | 0.7864 | 2.24 | 0.6251
1.342 | 0.7863 | 2.242 | 0.6259
1.344 | 0.7863 | 2.244 | 0.6266
1.346 | 0.7861 | 2.246 | 0.6271
1.348 | 0.786 | 2.248 | 0.6276
1.35 | 0.7859 | 2.25 | 0.628
1.352 | 0.7857 | 2.252 | 0.6283
1.354 | 0.7855 | 2.254 | 0.6285
1.356 | 0.7854 | 2.256 | 0.6288
1.358 | 0.7851 | 2.258 | 0.6291
1.36 | 0.7848 | 2.26 | 0.6294
1.362 | 0.7843 | 2.262 | 0.6298
1.364 | 0.7839 | 2.264 | 0.6301
1.366 | 0.7834 | 2.266 | 0.6303
1.368 | 0.7828 | 2.268 | 0.6305
1.37 | 0.782 | 2.27 | 0.6305
1.372 | 0.7809 | 2.272 | 0.6305
1.374 | 0.7796 | 2.274 | 0.6304
1.376 | 0.7777 | 2.276 | 0.6304
1.378 | 0.7752 | 2.278 | 0.6303
1.38 | 0.7721 | 2.28 | 0.6302
1.382 | 0.7686 | 2.282 | 0.63
1.384 | 0.765 | 2.284 | 0.6299
1.386 | 0.7615 | 2.286 | 0.6297
1.388 | 0.7581 | 2.288 | 0.6295
1.39 | 0.7548 | 2.29 | 0.6292
1.392 | 0.7518 | 2.292 | 0.6289
1.394 | 0.7488 | 2.294 | 0.6284
1.396 | 0.7457 | 2.296 | 0.6279
1.398 | 0.7426 | 2.298 | 0.6273
1.4 | 0.7397 | 2.3 | 0.6266
1.402 | 0.7368 | 2.302 | 0.6259
1.404 | 0.7344 | 2.304 | 0.6249
1.406 | 0.7326 | 2.306 | 0.6239
1.408 | 0.7316 | 2.308 | 0.6227
1.41 | 0.7317 | 2.31 | 0.6214
1.412 | 0.7332 | 2.312 | 0.6201
1.414 | 0.7359 | 2.314 | 0.6188
1.416 | 0.7396 | 2.316 | 0.6173
1.418 | 0.7439 | 2.318 | 0.6158
1.42 | 0.7483 | 2.32 | 0.6141
1.422 | 0.7526 | 2.322 | 0.6122
1.424 | 0.7562 | 2.324 | 0.6103
1.426 | 0.7593 | 2.326 | 0.6085
1.428 | 0.7618 | 2.328 | 0.6066
1.43 | 0.7639 | 2.33 | 0.6047
1.432 | 0.7659 | 2.332 | 0.6028
1.434 | 0.7677 | 2.334 | 0.601
1.436 | 0.7693 | 2.336 | 0.5991
1.438 | 0.7707 | 2.338 | 0.5975
1.44 | 0.772 | 2.34 | 0.5958
1.442 | 0.773 | 2.342 | 0.5945
1.444 | 0.7737 | 2.344 | 0.5932
1.446 | 0.7743 | 2.346 | 0.5923
1.448 | 0.7747 | 2.348 | 0.5918
1.45 | 0.7749 | 2.35 | 0.5914
1.452 | 0.7751 | 2.352 | 0.5915
1.454 | 0.7753 | 2.354 | 0.5917
1.456 | 0.7755 | 2.356 | 0.5923
1.458 | 0.7756 | 2.358 | 0.5929
1.46 | 0.7757 | 2.36 | 0.5935
1.462 | 0.7758 | 2.362 | 0.5942
1.464 | 0.7758 | 2.364 | 0.5948
1.466 | 0.7759 | 2.366 | 0.5954
1.468 | 0.776 | 2.368 | 0.5958
1.47 | 0.7762 | 2.37 | 0.596
1.472 | 0.7763 | 2.372 | 0.5962
1.474 | 0.7764 | 2.374 | 0.596
1.476 | 0.7766 | 2.376 | 0.5958
1.478 | 0.7767 | 2.378 | 0.5954
1.48 | 0.7768 | 2.38 | 0.5951
1.482 | 0.7769 | 2.382 | 0.5948
1.484 | 0.7771 | 2.384 | 0.5945
1.486 | 0.7772 | 2.386 | 0.5943
1.488 | 0.7773 | 2.388 | 0.5942
1.49 | 0.7774 | 2.39 | 0.5942
1.492 | 0.7775 | 2.392 | 0.5941
1.494 | 0.7776 | 2.394 | 0.5941
1.496 | 0.7776 | 2.396 | 0.5938
1.498 | 0.7776 | 2.398 | 0.5935
1.5 | 0.7776 | 2.4 | 0.5931
1.502 | 0.7776 | 2.402 | 0.5923
1.504 | 0.7776 | 2.404 | 0.5916
1.506 | 0.7776 | 2.406 | 0.5903
1.508 | 0.7775 | 2.408 | 0.589
1.51 | 0.7775 | 2.41 | 0.5875
1.512 | 0.7775 | 2.412 | 0.5858
1.514 | 0.7774 | 2.414 | 0.5841
1.516 | 0.7774 | 2.416 | 0.5823
1.518 | 0.7774 | 2.418 | 0.5805
1.52 | 0.7773 | 2.42 | 0.5787
1.522 | 0.7773 | 2.422 | 0.577
1.524 | 0.7773 | 2.424 | 0.5754
1.526 | 0.7773 | 2.426 | 0.5739
1.528 | 0.7772 | 2.428 | 0.5726
1.53 | 0.7771 | 2.43 | 0.5714
1.532 | 0.7771 | 2.432 | 0.5703
1.534 | 0.777 | 2.434 | 0.5695
1.536 | 0.7769 | 2.436 | 0.5686
1.538 | 0.7769 | 2.438 | 0.5681
1.54 | 0.7768 | 2.44 | 0.5679
1.542 | 0.7767 | 2.442 | 0.5677
1.544 | 0.7767 | 2.444 | 0.5679
1.546 | 0.7766 | 2.446 | 0.568
1.548 | 0.7765 | 2.448 | 0.5684
1.55 | 0.7765 | 2.45 | 0.5688
1.552 | 0.7765 | 2.452 | 0.5693
1.554 | 0.7765 | 2.454 | 0.5698
1.556 | 0.7765 | 2.456 | 0.5703
1.558 | 0.7764 | 2.458 | 0.5707
1.56 | 0.7763 | 2.46 | 0.5712
1.562 | 0.7763 | 2.462 | 0.5715
1.564 | 0.7762 | 2.464 | 0.5718
1.566 | 0.7762 | 2.466 | 0.5721
1.568 | 0.7762 | 2.468 | 0.5722
1.57 | 0.7762 | 2.47 | 0.5724
1.572 | 0.7761 | 2.472 | 0.5725
1.574 | 0.7761 | 2.474 | 0.5725
1.576 | 0.7761 | 2.476 | 0.5727
1.578 | 0.7761 | 2.478 | 0.5729
1.58 | 0.7761 | 2.48 | 0.573
1.582 | 0.7761 | 2.482 | 0.5739
1.584 | 0.7759 | 2.484 | 0.5748
1.586 | 0.7759 | 2.486 | 0.5754
1.588 | 0.7758 | 2.488 | 0.5759
1.59 | 0.7757 | 2.49 | 0.5765
1.592 | 0.7757 | 2.492 | 0.5767
1.594 | 0.7756 | 2.494 | 0.5768
1.596 | 0.7756 | 2.496 | 0.5767
1.598 | 0.7755 | 2.498 | 0.5763
1.6 | 0.7754 | 2.5 | 0.5759
1.602 | 0.7754
1.604 | 0.7753
1.606 | 0.7752
1.608 | 0.7751
1.61 | 0.775
1.612 | 0.7749
1.614 | 0.7749
1.616 | 0.7748
1.618 | 0.7747
1.62 | 0.7746
1.622 | 0.7745
1.624 | 0.7743
1.626 | 0.7742
1.628 | 0.7741
1.63 | 0.774
1.632 | 0.7739
1.634 | 0.7739
1.636 | 0.7738
1.638 | 0.7737
1.64 | 0.7736
1.642 | 0.7735
1.644 | 0.7734
1.646 | 0.7734
1.648 | 0.7733
1.65 | 0.7732
1.652 | 0.7731
1.654 | 0.773
1.656 | 0.7729
1.658 | 0.7729
1.66 | 0.7728
1.662 | 0.7728
1.664 | 0.7727
1.666 | 0.7726
1.668 | 0.7725
1.67 | 0.7723
1.672 | 0.7722
1.674 | 0.7721
1.676 | 0.772
1.678 | 0.7718
1.68 | 0.7717
1.682 | 0.7716
1.684 | 0.7714
1.686 | 0.7713
1.688 | 0.7711
1.69 | 0.771
1.692 | 0.7708
1.694 | 0.7706
1.696 | 0.7705
1.698 | 0.7704
1.7 | 0.7703
1.702 | 0.77
1.704 | 0.7698
1.706 | 0.7697
1.708 | 0.7696
1.71 | 0.7695
1.712 | 0.7694
1.714 | 0.7693
1.716 | 0.7693
1.718 | 0.7691
1.72 | 0.7689
1.722 | 0.7688
1.724 | 0.7687
1.726 | 0.7686
1.728 | 0.7684
1.73 | 0.7684
1.732 | 0.7683
1.734 | 0.7682
1.736 | 0.7681
1.738 | 0.768
1.74 | 0.7679
1.742 | 0.7677
1.744 | 0.7675
1.746 | 0.7673
1.748 | 0.7671
1.75 | 0.767
1.752 | 0.7669
1.754 | 0.7667
1.756 | 0.7666
1.758 | 0.7666
1.76 | 0.7664
1.762 | 0.7663
1.764 | 0.7662
1.766 | 0.7661
1.768 | 0.766
1.77 | 0.766
1.772 | 0.7659
1.774 | 0.7659
1.776 | 0.766
1.778 | 0.7658
1.78 | 0.7657
1.782 | 0.7656
1.784 | 0.7654
1.786 | 0.7653
1.788 | 0.7653
1.79 | 0.7653
1.792 | 0.7652
1.794 | 0.765
1.796 | 0.7648
1.798 | 0.7647
1.8 | 0.7644
1.802 | 0.7641
1.804 | 0.764
1.806 | 0.7641
1.808 | 0.7641
1.81 | 0.7641
1.812 | 0.7641
1.814 | 0.7641
1.816 | 0.764
1.818 | 0.764
1.82 | 0.7638
1.822 | 0.7637
1.824 | 0.7635
1.826 | 0.7634
1.828 | 0.7632
1.83 | 0.763
1.832 | 0.7627
1.834 | 0.7626
1.836 | 0.7624
1.838 | 0.7623
1.84 | 0.7623
1.842 | 0.7622
1.844 | 0.7621
1.846 | 0.762
1.848 | 0.7619
1.85 | 0.7616
1.852 | 0.7613
1.854 | 0.761
1.856 | 0.7606
1.858 | 0.7602
1.86 | 0.7598
1.862 | 0.7593
1.864 | 0.7586
1.866 | 0.7577
1.868 | 0.7568
1.87 | 0.7558
1.872 | 0.7544
1.874 | 0.7529
1.876 | 0.7514
1.878 | 0.7499
1.88 | 0.7483
1.882 | 0.7466
1.884 | 0.745
1.886 | 0.7432
1.888 | 0.7414
1.89 | 0.7394
1.892 | 0.7373
1.894 | 0.735
1.896 | 0.7326
1.898 | 0.7301
1.9 | 0.7277
1.902 | 0.7255
1.904 | 0.7236
1.906 | 0.722
1.908 | 0.7207
1.91 | 0.7199
1.912 | 0.7195
1.914 | 0.7192
1.916 | 0.7192
1.918 | 0.7194
1.92 | 0.7199
1.922 | 0.7204
1.924 | 0.7209
1.926 | 0.7215
1.928 | 0.7222
1.93 | 0.7229
1.932 | 0.7237
1.934 | 0.7245
1.936 | 0.7252
1.938 | 0.7259
1.94 | 0.7265
1.942 | 0.7271
1.944 | 0.7277
1.946 | 0.7282
1.948 | 0.7287
1.95 | 0.7293
1.952 | 0.7297
1.954 | 0.7302
1.956 | 0.7306
1.958 | 0.7311
1.96 | 0.7316
1.962 | 0.7321
1.964 | 0.7327
1.966 | 0.7331
1.968 | 0.7335
1.97 | 0.7338
1.972 | 0.7343
1.974 | 0.7346
1.976 | 0.7349
1.978 | 0.7351
1.98 | 0.7354
1.982 | 0.7355
1.984 | 0.7358
1.986 | 0.736
1.988 | 0.7362
1.99 | 0.7363
1.992 | 0.7364
1.994 | 0.7365
1.996 | 0.7365
1.998 | 0.7365
2 | 0.7366
2.002 | 0.7368
2.004 | 0.7369
2.006 | 0.737
2.008 | 0.7371
2.01 | 0.7373
2.012 | 0.7375
2.014 | 0.7377
2.016 | 0.738
2.018 | 0.7383
2.02 | 0.7385
2.022 | 0.7389
2.024 | 0.7392
2.026 | 0.7395
2.028 | 0.7398
2.03 | 0.74
2.032 | 0.7402
2.034 | 0.7403
2.036 | 0.7405
2.038 | 0.7406
2.04 | 0.7407
2.042 | 0.7407
2.044 | 0.7408
2.046 | 0.7409
2.048 | 0.7409
2.05 | 0.7411
2.052 | 0.7411
2.054 | 0.7411
2.056 | 0.741
2.058 | 0.741
2.06 | 0.741
2.062 | 0.7408
2.064 | 0.7406
2.066 | 0.7404
2.068 | 0.7401
2.07 | 0.74
2.072 | 0.7397
2.074 | 0.7394
2.076 | 0.7391
2.078 | 0.7388
2.08 | 0.7385
2.082 | 0.7381
2.084 | 0.7376
2.086 | 0.7372
2.088 | 0.7367
2.09 | 0.7362
2.092 | 0.7357
2.094 | 0.735
2.096 | 0.7345
2.098 | 0.7339
2.1 | 0.7333
2.102 | 0.7328
2.104 | 0.7323
2.106 | 0.7319
2.108 | 0.7315
2.11 | 0.7313
2.112 | 0.7312
2.114 | 0.731
2.116 | 0.7309
2.118 | 0.7309
2.12 | 0.7311
2.122 | 0.7313
2.124 | 0.7314
2.126 | 0.7315
2.128 | 0.7318
2.13 | 0.732
2.132 | 0.7321
2.134 | 0.7321
2.136 | 0.732
2.138 | 0.7319
2.14 | 0.7317
2.142 | 0.7313
2.144 | 0.7308
2.146 | 0.7303
2.148 | 0.7298
2.15 | 0.729
2.152 | 0.7281
2.154 | 0.7269
2.156 | 0.7256
2.158 | 0.7241
2.16 | 0.7224
2.162 | 0.7203
2.164 | 0.7181
2.166 | 0.7154
2.168 | 0.7122
2.17 | 0.7086
2.172 | 0.7043
2.174 | 0.6995
2.176 | 0.6942
2.178 | 0.6885
2.18 | 0.6821
2.182 | 0.6754
2.184 | 0.6685
2.186 | 0.6617
2.188 | 0.6551
2.19 | 0.6489
2.192 | 0.6432
2.194 | 0.6381
2.196 | 0.6337
2.198 | 0.6304
2.2 | 0.6281
2.202 | 0.6271
2.204 | 0.6274
2.206 | 0.629
2.208 | 0.632
2.21 | 0.6362
2.212 | 0.6413
2.214 | 0.6473
2.216 | 0.6537
2.218 | 0.6601
2.22 | 0.6664
2.222 | 0.6723
2.224 | 0.6778
2.226 | 0.6828
2.228 | 0.6872
2.23 | 0.6911
2.232 | 0.6943
2.234 | 0.6972
2.236 | 0.6994
2.238 | 0.7015
2.24 | 0.7031
2.242 | 0.7045
2.244 | 0.7056
2.246 | 0.7064
2.248 | 0.7072
2.25 | 0.7077
2.252 | 0.7083
2.254 | 0.7089
2.256 | 0.7094
2.258 | 0.7099
2.26 | 0.7101
2.262 | 0.7103
2.264 | 0.7106
2.266 | 0.7107
2.268 | 0.711
2.27 | 0.711
2.272 | 0.711
2.274 | 0.7109
2.276 | 0.7108
2.278 | 0.7109
2.28 | 0.7108
2.282 | 0.7104
2.284 | 0.71
2.286 | 0.7096
2.288 | 0.7091
2.29 | 0.7085
2.292 | 0.7078
2.294 | 0.7071
2.296 | 0.7063
2.298 | 0.7054
2.3 | 0.7043
2.302 | 0.703
2.304 | 0.7018
2.306 | 0.7006
2.308 | 0.6991
2.31 | 0.6973
2.312 | 0.6955
2.314 | 0.6936
2.316 | 0.6917
2.318 | 0.6897
2.32 | 0.6873
2.322 | 0.6848
2.324 | 0.6824
2.326 | 0.6801
2.328 | 0.6776
2.33 | 0.675
2.332 | 0.6724
2.334 | 0.6699
2.336 | 0.6675
2.338 | 0.6652
2.34 | 0.6631
2.342 | 0.6612
2.344 | 0.6592
2.346 | 0.6576
2.348 | 0.6565
2.35 | 0.6557
2.352 | 0.6555
2.354 | 0.6557
2.356 | 0.656
2.358 | 0.6567
2.36 | 0.6575
2.362 | 0.6584
2.364 | 0.6593
2.366 | 0.6602
2.368 | 0.6605
2.37 | 0.6605
2.372 | 0.6606
2.374 | 0.6604
2.376 | 0.66
2.378 | 0.6597
2.38 | 0.6591
2.382 | 0.6586
2.384 | 0.6588
2.386 | 0.6584
2.388 | 0.6577
2.39 | 0.6576
2.392 | 0.6575
2.394 | 0.6568
2.396 | 0.6562
2.398 | 0.6556
2.4 | 0.6552
2.402 | 0.6547
2.404 | 0.654
2.406 | 0.6526
2.408 | 0.6511
2.41 | 0.6497
2.412 | 0.6478
2.414 | 0.6459
2.416 | 0.6437
2.418 | 0.6412
2.42 | 0.6387
2.422 | 0.6366
2.424 | 0.6344
2.426 | 0.633
2.428 | 0.6309
2.43 | 0.6283
2.432 | 0.6262
2.434 | 0.6249
2.436 | 0.623
2.438 | 0.6212
2.44 | 0.6201
2.442 | 0.6203
2.444 | 0.6204
2.446 | 0.6204
2.448 | 0.6212
2.45 | 0.6217
2.452 | 0.6215
2.454 | 0.6211
2.456 | 0.6209
2.458 | 0.6217
2.46 | 0.624
2.462 | 0.6252
2.464 | 0.6251
2.466 | 0.6268
2.468 | 0.6278
2.47 | 0.627
2.472 | 0.6279
2.474 | 0.6303
2.476 | 0.6323
2.478 | 0.631
2.48 | 0.6301
2.482 | 0.6301
2.484 | 0.6322
2.486 | 0.6343
2.488 | 0.6305
2.49 | 0.6345
2.492 | 0.6381
2.494 | 0.6364
2.496 | 0.6425
2.498 | 0.6549
2.5 | 0.6532

## FT-NIR生データ
wave | 粉砕_raw
1.299 | 0.7125
1.301 | 0.7122
1.302 | 0.7118
1.303 | 0.7147
1.305 | 0.7126
1.306 | 0.7097
1.308 | 0.712
1.309 | 0.7117
1.31 | 0.7133
1.312 | 0.714
1.313 | 0.7088
1.314 | 0.7064
1.316 | 0.7128
1.317 | 0.711
1.319 | 0.7098
1.32 | 0.712
1.321 | 0.7073
1.323 | 0.7123
1.324 | 0.7131
1.325 | 0.7064
1.327 | 0.7069
1.328 | 0.7076
1.33 | 0.7119
1.331 | 0.7074
1.333 | 0.707
1.334 | 0.7097
1.335 | 0.71
1.337 | 0.7093
1.338 | 0.7061
1.34 | 0.7071
1.341 | 0.7116
1.343 | 0.7081
1.344 | 0.7074
1.345 | 0.7074
1.347 | 0.7104
1.348 | 0.7087
1.35 | 0.7053
1.351 | 0.7102
1.353 | 0.7061
1.354 | 0.7054
1.356 | 0.7083
1.357 | 0.704
1.359 | 0.7111
1.36 | 0.7094
1.362 | 0.7074
1.363 | 0.7054
1.365 | 0.7041
1.366 | 0.7025
1.368 | 0.7051
1.369 | 0.7038
1.371 | 0.7055
1.372 | 0.7031
1.374 | 0.7037
1.375 | 0.7043
1.377 | 0.7001
1.378 | 0.6993
1.38 | 0.6991
1.381 | 0.6915
1.383 | 0.6885
1.384 | 0.6833
1.386 | 0.6828
1.387 | 0.6812
1.389 | 0.6794
1.39 | 0.6786
1.392 | 0.6773
1.394 | 0.6732
1.395 | 0.674
1.397 | 0.6674
1.398 | 0.6683
1.4 | 0.6633
1.401 | 0.6614
1.403 | 0.658
1.405 | 0.6582
1.406 | 0.6535
1.408 | 0.6544
1.409 | 0.6529
1.411 | 0.6517
1.412 | 0.6569
1.414 | 0.6558
1.416 | 0.6636
1.417 | 0.6705
1.419 | 0.6726
1.42 | 0.6767
1.422 | 0.6772
1.424 | 0.6801
1.425 | 0.6833
1.427 | 0.6846
1.429 | 0.6873
1.43 | 0.6872
1.432 | 0.6916
1.434 | 0.6929
1.435 | 0.694
1.437 | 0.6951
1.438 | 0.6947
1.44 | 0.6939
1.442 | 0.6943
1.443 | 0.6954
1.445 | 0.6955
1.447 | 0.6967
1.448 | 0.6959
1.45 | 0.6944
1.452 | 0.695
1.454 | 0.6917
1.455 | 0.6921
1.457 | 0.6951
1.458 | 0.6947
1.46 | 0.697
1.462 | 0.6941
1.464 | 0.6951
1.465 | 0.6948
1.467 | 0.6935
1.469 | 0.6918
1.471 | 0.6934
1.472 | 0.6937
1.474 | 0.6942
1.476 | 0.6945
1.478 | 0.6956
1.479 | 0.693
1.481 | 0.6942
1.483 | 0.6956
1.484 | 0.6961
1.486 | 0.6966
1.488 | 0.6937
1.49 | 0.6969
1.492 | 0.6939
1.493 | 0.6962
1.495 | 0.695
1.497 | 0.6968
1.499 | 0.6945
1.501 | 0.6961
1.502 | 0.6948
1.504 | 0.6966
1.506 | 0.6956
1.508 | 0.6983
1.51 | 0.6971
1.511 | 0.6963
1.513 | 0.6947
1.515 | 0.6954
1.517 | 0.6947
1.519 | 0.6967
1.521 | 0.6964
1.523 | 0.6959
1.524 | 0.6943
1.526 | 0.6959
1.528 | 0.6951
1.53 | 0.6939
1.532 | 0.694
1.534 | 0.6951
1.536 | 0.6928
1.538 | 0.6934
1.539 | 0.6931
1.541 | 0.6939
1.543 | 0.6925
1.545 | 0.6942
1.547 | 0.6943
1.549 | 0.6939
1.551 | 0.6945
1.553 | 0.6944
1.555 | 0.6941
1.557 | 0.6932
1.559 | 0.6943
1.561 | 0.6931
1.563 | 0.692
1.564 | 0.6931
1.566 | 0.693
1.568 | 0.6933
1.57 | 0.6932
1.572 | 0.6937
1.574 | 0.6928
1.576 | 0.6941
1.578 | 0.6923
1.58 | 0.694
1.582 | 0.6944
1.584 | 0.6933
1.586 | 0.6939
1.588 | 0.6929
1.59 | 0.694
1.592 | 0.6929
1.594 | 0.6918
1.596 | 0.6935
1.598 | 0.6922
1.601 | 0.6916
1.603 | 0.6909
1.605 | 0.6921
1.607 | 0.6914
1.609 | 0.6908
1.611 | 0.6924
1.613 | 0.6902
1.615 | 0.6915
1.617 | 0.6906
1.619 | 0.6906
1.621 | 0.6897
1.623 | 0.6891
1.625 | 0.6902
1.628 | 0.6878
1.63 | 0.6908
1.632 | 0.6893
1.634 | 0.6892
1.636 | 0.6889
1.638 | 0.6872
1.64 | 0.688
1.643 | 0.6878
1.645 | 0.6881
1.647 | 0.6876
1.649 | 0.6875
1.651 | 0.6878
1.653 | 0.6886
1.656 | 0.6896
1.658 | 0.6873
1.66 | 0.6883
1.662 | 0.6878
1.664 | 0.6886
1.667 | 0.6895
1.669 | 0.6875
1.671 | 0.6876
1.673 | 0.6874
1.676 | 0.6865
1.678 | 0.6868
1.68 | 0.6852
1.682 | 0.6867
1.685 | 0.6874
1.687 | 0.6873
1.689 | 0.6875
1.691 | 0.6865
1.694 | 0.6856
1.696 | 0.6864
1.698 | 0.6853
1.701 | 0.685
1.703 | 0.6851
1.705 | 0.6848
1.708 | 0.6854
1.71 | 0.6847
1.712 | 0.6857
1.715 | 0.6852
1.717 | 0.6858
1.719 | 0.6836
1.722 | 0.6836
1.724 | 0.6841
1.726 | 0.6848
1.729 | 0.6838
1.731 | 0.6849
1.734 | 0.6843
1.736 | 0.6833
1.738 | 0.6839
1.741 | 0.684
1.743 | 0.6836
1.746 | 0.6828
1.748 | 0.6832
1.751 | 0.6834
1.753 | 0.6842
1.756 | 0.6819
1.758 | 0.6816
1.761 | 0.6823
1.763 | 0.6831
1.766 | 0.6832
1.768 | 0.6825
1.771 | 0.6815
1.773 | 0.6818
1.776 | 0.6816
1.778 | 0.6807
1.781 | 0.6813
1.783 | 0.6799
1.786 | 0.6817
1.788 | 0.6814
1.791 | 0.6812
1.793 | 0.6798
1.796 | 0.6791
1.799 | 0.679
1.801 | 0.679
1.804 | 0.6792
1.806 | 0.6775
1.809 | 0.6793
1.812 | 0.6783
1.814 | 0.6764
1.817 | 0.6782
1.819 | 0.6753
1.822 | 0.6753
1.825 | 0.6743
1.827 | 0.6764
1.83 | 0.6742
1.833 | 0.6756
1.835 | 0.6724
1.838 | 0.6751
1.841 | 0.6723
1.844 | 0.6756
1.846 | 0.6717
1.849 | 0.6728
1.852 | 0.6729
1.855 | 0.6717
1.857 | 0.6706
1.86 | 0.6723
1.863 | 0.6702
1.866 | 0.6693
1.868 | 0.6693
1.871 | 0.6657
1.874 | 0.6656
1.877 | 0.6622
1.88 | 0.6591
1.883 | 0.6579
1.885 | 0.6565
1.888 | 0.6545
1.891 | 0.654
1.894 | 0.6487
1.897 | 0.6469
1.9 | 0.6413
1.903 | 0.6388
1.905 | 0.6354
1.908 | 0.6344
1.911 | 0.6328
1.914 | 0.6331
1.917 | 0.6333
1.92 | 0.6339
1.923 | 0.6345
1.926 | 0.6376
1.929 | 0.6385
1.932 | 0.6394
1.935 | 0.6409
1.938 | 0.6413
1.941 | 0.6427
1.944 | 0.6421
1.947 | 0.6441
1.95 | 0.6444
1.953 | 0.644
1.956 | 0.6461
1.959 | 0.6454
1.962 | 0.6473
1.965 | 0.6469
1.968 | 0.6481
1.972 | 0.6499
1.975 | 0.6497
1.978 | 0.6507
1.981 | 0.651
1.984 | 0.6515
1.987 | 0.6516
1.99 | 0.6518
1.994 | 0.6516
1.997 | 0.6519
2 | 0.6527
2.003 | 0.6528
2.006 | 0.6513
2.01 | 0.6516
2.013 | 0.6522
2.016 | 0.6524
2.019 | 0.6517
2.023 | 0.6521
2.026 | 0.6513
2.029 | 0.6516
2.033 | 0.652
2.036 | 0.6529
2.039 | 0.6523
2.042 | 0.6529
2.046 | 0.652
2.049 | 0.6521
2.053 | 0.6525
2.056 | 0.6519
2.059 | 0.6525
2.063 | 0.6517
2.066 | 0.6516
2.07 | 0.6518
2.073 | 0.6498
2.076 | 0.6485
2.08 | 0.6485
2.083 | 0.6471
2.087 | 0.6462
2.09 | 0.6454
2.094 | 0.645
2.097 | 0.643
2.101 | 0.6411
2.104 | 0.6408
2.108 | 0.6402
2.111 | 0.6397
2.115 | 0.6395
2.119 | 0.6393
2.122 | 0.6391
2.126 | 0.64
2.129 | 0.6391
2.133 | 0.6393
2.137 | 0.6399
2.14 | 0.6385
2.144 | 0.6382
2.148 | 0.638
2.151 | 0.6364
2.155 | 0.6356
2.159 | 0.6348
2.163 | 0.6319
2.166 | 0.6288
2.17 | 0.625
2.174 | 0.6188
2.178 | 0.6115
2.181 | 0.6021
2.185 | 0.5918
2.189 | 0.5819
2.193 | 0.5736
2.197 | 0.5665
2.201 | 0.5635
2.204 | 0.563
2.208 | 0.5692
2.212 | 0.5787
2.216 | 0.5898
2.22 | 0.6005
2.224 | 0.6078
2.228 | 0.6151
2.232 | 0.6194
2.236 | 0.6229
2.24 | 0.6249
2.244 | 0.6269
2.248 | 0.6281
2.252 | 0.6282
2.256 | 0.6283
2.26 | 0.6293
2.264 | 0.6305
2.269 | 0.6311
2.273 | 0.6299
2.277 | 0.6307
2.281 | 0.6297
2.285 | 0.6297
2.289 | 0.6297
2.293 | 0.6287
2.298 | 0.627
2.302 | 0.6264
2.306 | 0.6237
2.311 | 0.6206
2.315 | 0.6183
2.319 | 0.6161
2.323 | 0.6096
2.328 | 0.607
2.332 | 0.603
2.336 | 0.5991
2.341 | 0.5956
2.345 | 0.5919
2.35 | 0.5911
2.354 | 0.5913
2.358 | 0.5934
2.363 | 0.5945
2.367 | 0.5957
2.372 | 0.5973
2.376 | 0.5954
2.381 | 0.5948
2.385 | 0.5936
2.39 | 0.5939
2.395 | 0.5945
2.399 | 0.5933
2.404 | 0.5925
2.408 | 0.5885
2.413 | 0.5847
2.418 | 0.5809
2.422 | 0.5761
2.427 | 0.573
2.432 | 0.5715
2.437 | 0.5675
2.441 | 0.5681
2.446 | 0.5676
2.451 | 0.5686
2.456 | 0.5704
2.461 | 0.5721
2.465 | 0.5725
2.47 | 0.5724
2.475 | 0.572
2.48 | 0.57
2.485 | 0.5782
2.49 | 0.5772
2.495 | 0.5766
2.5 | 0.5747