## 42077
鉱物名 |  | オパール(Opal)
組成式 |  | SiO2・nH2O
結晶系 |  | -
類 |  | 酸化鉱物
族または系列等 |  | -
測定標本 | 出所 | 産業総合研究所地質標本館
| 標本番号 | 42077
| 産地 | 福島県麻群西会津町宝坂
写真
| 備考 | 写真：スケールは一目盛り2mm。
測定時の標本状態 | Field Spec Pro | 塊状および粉砕
| FT-NIR | 塊状および粉砕
分析項目 |  | XRD
USGS標本番号 |  | tm8896.17216, ws732.17271

## 反射スペクトル(塊状，
Field Spec Pro |  | FT-NIR
波長 | 反射率 | 波長 | 反射率
0.4 | 0.7733 | 1.3 | 0.2809
0.402 | 0.7717 | 1.302 | 0.28
0.404 | 0.7801 | 1.304 | 0.2788
0.406 | 0.7953 | 1.306 | 0.2775
0.408 | 0.7752 | 1.308 | 0.2771
0.41 | 0.792 | 1.31 | 0.2765
0.412 | 0.7899 | 1.312 | 0.2761
0.414 | 0.8011 | 1.314 | 0.2753
0.416 | 0.8019 | 1.316 | 0.2741
0.418 | 0.7972 | 1.318 | 0.2727
0.42 | 0.8103 | 1.32 | 0.2716
0.422 | 0.801 | 1.322 | 0.2705
0.424 | 0.8099 | 1.324 | 0.2696
0.426 | 0.8038 | 1.326 | 0.2688
0.428 | 0.8137 | 1.328 | 0.2676
0.43 | 0.8184 | 1.33 | 0.2665
0.432 | 0.8111 | 1.332 | 0.2656
0.434 | 0.8204 | 1.334 | 0.2652
0.436 | 0.8173 | 1.336 | 0.2648
0.438 | 0.8271 | 1.338 | 0.2638
0.44 | 0.8267 | 1.34 | 0.2624
0.442 | 0.8268 | 1.342 | 0.2612
0.444 | 0.8305 | 1.344 | 0.2601
0.446 | 0.8279 | 1.346 | 0.2587
0.448 | 0.8358 | 1.348 | 0.2574
0.45 | 0.8339 | 1.35 | 0.2563
0.452 | 0.8395 | 1.352 | 0.2559
0.454 | 0.8403 | 1.354 | 0.2559
0.456 | 0.8402 | 1.356 | 0.2554
0.458 | 0.8434 | 1.358 | 0.2537
0.46 | 0.8426 | 1.36 | 0.2517
0.462 | 0.8505 | 1.362 | 0.2504
0.464 | 0.8462 | 1.364 | 0.2498
0.466 | 0.8495 | 1.366 | 0.2492
0.468 | 0.8495 | 1.368 | 0.2479
0.47 | 0.8503 | 1.37 | 0.2461
0.472 | 0.8545 | 1.372 | 0.2437
0.474 | 0.8527 | 1.374 | 0.2414
0.476 | 0.8571 | 1.376 | 0.2391
0.478 | 0.8551 | 1.378 | 0.2371
0.48 | 0.8574 | 1.38 | 0.235
0.482 | 0.857 | 1.382 | 0.2326
0.484 | 0.8583 | 1.384 | 0.2297
0.486 | 0.8633 | 1.386 | 0.2272
0.488 | 0.8608 | 1.388 | 0.225
0.49 | 0.8626 | 1.39 | 0.2234
0.492 | 0.8633 | 1.392 | 0.2218
0.494 | 0.8661 | 1.394 | 0.2197
0.496 | 0.8672 | 1.396 | 0.2167
0.498 | 0.8669 | 1.398 | 0.2133
0.5 | 0.8699 | 1.4 | 0.2094
0.502 | 0.8677 | 1.402 | 0.2066
0.504 | 0.8724 | 1.404 | 0.2043
0.506 | 0.8709 | 1.406 | 0.2027
0.508 | 0.873 | 1.408 | 0.2021
0.51 | 0.8744 | 1.41 | 0.2017
0.512 | 0.8745 | 1.412 | 0.2013
0.514 | 0.8768 | 1.414 | 0.201
0.516 | 0.876 | 1.416 | 0.2006
0.518 | 0.8796 | 1.418 | 0.2002
0.52 | 0.8794 | 1.42 | 0.2
0.522 | 0.8798 | 1.422 | 0.1997
0.524 | 0.8811 | 1.424 | 0.1997
0.526 | 0.8813 | 1.426 | 0.1997
0.528 | 0.8841 | 1.428 | 0.1997
0.53 | 0.883 | 1.43 | 0.1998
0.532 | 0.8853 | 1.432 | 0.1998
0.534 | 0.8855 | 1.434 | 0.1997
0.536 | 0.8865 | 1.436 | 0.1994
0.538 | 0.8877 | 1.438 | 0.1993
0.54 | 0.8878 | 1.44 | 0.1991
0.542 | 0.8899 | 1.442 | 0.1991
0.544 | 0.889 | 1.444 | 0.199
0.546 | 0.8903 | 1.446 | 0.199
0.548 | 0.8903 | 1.448 | 0.1987
0.55 | 0.8913 | 1.45 | 0.1983
0.552 | 0.8924 | 1.452 | 0.1978
0.554 | 0.8919 | 1.454 | 0.1975
0.556 | 0.8929 | 1.456 | 0.1971
0.558 | 0.8923 | 1.458 | 0.1966
0.56 | 0.8938 | 1.46 | 0.1959
0.562 | 0.8938 | 1.462 | 0.1956
0.564 | 0.8942 | 1.464 | 0.1955
0.566 | 0.8952 | 1.466 | 0.1958
0.568 | 0.8947 | 1.468 | 0.1962
0.57 | 0.896 | 1.47 | 0.1966
0.572 | 0.8958 | 1.472 | 0.1969
0.574 | 0.8967 | 1.474 | 0.1969
0.576 | 0.8964 | 1.476 | 0.197
0.578 | 0.8959 | 1.478 | 0.1973
0.58 | 0.8965 | 1.48 | 0.1973
0.582 | 0.8961 | 1.482 | 0.1975
0.584 | 0.8969 | 1.484 | 0.1976
0.586 | 0.8956 | 1.486 | 0.1977
0.588 | 0.8961 | 1.488 | 0.1979
0.59 | 0.8959 | 1.49 | 0.198
0.592 | 0.8958 | 1.492 | 0.1981
0.594 | 0.896 | 1.494 | 0.1982
0.596 | 0.8949 | 1.496 | 0.1982
0.598 | 0.8958 | 1.498 | 0.1983
0.6 | 0.895 | 1.5 | 0.1984
0.602 | 0.8954 | 1.502 | 0.1984
0.604 | 0.8957 | 1.504 | 0.1984
0.606 | 0.8965 | 1.506 | 0.1985
0.608 | 0.8979 | 1.508 | 0.1986
0.61 | 0.897 | 1.51 | 0.1988
0.612 | 0.8982 | 1.512 | 0.1988
0.614 | 0.8977 | 1.514 | 0.1988
0.616 | 0.8987 | 1.516 | 0.1987
0.618 | 0.8981 | 1.518 | 0.1985
0.62 | 0.8978 | 1.52 | 0.1983
0.622 | 0.8979 | 1.522 | 0.1981
0.624 | 0.897 | 1.524 | 0.1979
0.626 | 0.898 | 1.526 | 0.1979
0.628 | 0.897 | 1.528 | 0.1982
0.63 | 0.8973 | 1.53 | 0.1982
0.632 | 0.8972 | 1.532 | 0.1982
0.634 | 0.8965 | 1.534 | 0.1981
0.636 | 0.8971 | 1.536 | 0.198
0.638 | 0.8967 | 1.538 | 0.1978
0.64 | 0.8977 | 1.54 | 0.1977
0.642 | 0.8968 | 1.542 | 0.1976
0.644 | 0.897 | 1.544 | 0.1976
0.646 | 0.8971 | 1.546 | 0.1974
0.648 | 0.897 | 1.548 | 0.1971
0.65 | 0.8974 | 1.55 | 0.1968
0.652 | 0.8968 | 1.552 | 0.1965
0.654 | 0.8974 | 1.554 | 0.1962
0.656 | 0.8968 | 1.556 | 0.1962
0.658 | 0.897 | 1.558 | 0.1961
0.66 | 0.8972 | 1.56 | 0.1961
0.662 | 0.8968 | 1.562 | 0.1959
0.664 | 0.8976 | 1.564 | 0.1957
0.666 | 0.8966 | 1.566 | 0.1954
0.668 | 0.8971 | 1.568 | 0.195
0.67 | 0.8967 | 1.57 | 0.1947
0.672 | 0.897 | 1.572 | 0.1945
0.674 | 0.8971 | 1.574 | 0.1944
0.676 | 0.8965 | 1.576 | 0.1944
0.678 | 0.897 | 1.578 | 0.1944
0.68 | 0.8964 | 1.58 | 0.1942
0.682 | 0.8969 | 1.582 | 0.1939
0.684 | 0.8964 | 1.584 | 0.1935
0.686 | 0.8964 | 1.586 | 0.193
0.688 | 0.8966 | 1.588 | 0.1927
0.69 | 0.8959 | 1.59 | 0.1924
0.692 | 0.8961 | 1.592 | 0.1922
0.694 | 0.8957 | 1.594 | 0.192
0.696 | 0.8959 | 1.596 | 0.1918
0.698 | 0.8956 | 1.598 | 0.1917
0.7 | 0.8954 | 1.6 | 0.1915
0.702 | 0.8953 | 1.602 | 0.1912
0.704 | 0.895 | 1.604 | 0.191
0.706 | 0.8953 | 1.606 | 0.1907
0.708 | 0.8944 | 1.608 | 0.1903
0.71 | 0.8945 | 1.61 | 0.1901
0.712 | 0.8941 | 1.612 | 0.1898
0.714 | 0.8941 | 1.614 | 0.1896
0.716 | 0.8938 | 1.616 | 0.1894
0.718 | 0.8933 | 1.618 | 0.1891
0.72 | 0.8933 | 1.62 | 0.1887
0.722 | 0.8928 | 1.622 | 0.1883
0.724 | 0.8926 | 1.624 | 0.1879
0.726 | 0.8921 | 1.626 | 0.1875
0.728 | 0.8916 | 1.628 | 0.1872
0.73 | 0.8916 | 1.63 | 0.1869
0.732 | 0.8907 | 1.632 | 0.1866
0.734 | 0.8906 | 1.634 | 0.1864
0.736 | 0.8897 | 1.636 | 0.1862
0.738 | 0.8897 | 1.638 | 0.186
0.74 | 0.8894 | 1.64 | 0.1858
0.742 | 0.8891 | 1.642 | 0.1855
0.744 | 0.8889 | 1.644 | 0.1853
0.746 | 0.8885 | 1.646 | 0.1851
0.748 | 0.8885 | 1.648 | 0.1848
0.75 | 0.8881 | 1.65 | 0.1845
0.752 | 0.888 | 1.652 | 0.1841
0.754 | 0.8879 | 1.654 | 0.1836
0.756 | 0.8874 | 1.656 | 0.1832
0.758 | 0.8874 | 1.658 | 0.1828
0.76 | 0.887 | 1.66 | 0.1825
0.762 | 0.8871 | 1.662 | 0.1823
0.764 | 0.8865 | 1.664 | 0.182
0.766 | 0.8865 | 1.666 | 0.1817
0.768 | 0.8863 | 1.668 | 0.1814
0.77 | 0.886 | 1.67 | 0.1811
0.772 | 0.8859 | 1.672 | 0.1808
0.774 | 0.8855 | 1.674 | 0.1805
0.776 | 0.8856 | 1.676 | 0.1802
0.778 | 0.8854 | 1.678 | 0.18
0.78 | 0.8846 | 1.68 | 0.1796
0.782 | 0.8844 | 1.682 | 0.1792
0.784 | 0.8842 | 1.684 | 0.1789
0.786 | 0.8843 | 1.686 | 0.1786
0.788 | 0.8837 | 1.688 | 0.1783
0.79 | 0.8836 | 1.69 | 0.1782
0.792 | 0.8833 | 1.692 | 0.178
0.794 | 0.883 | 1.694 | 0.1779
0.796 | 0.8829 | 1.696 | 0.1775
0.798 | 0.8822 | 1.698 | 0.1772
0.8 | 0.8824 | 1.7 | 0.1767
0.802 | 0.8819 | 1.702 | 0.1763
0.804 | 0.8818 | 1.704 | 0.176
0.806 | 0.8815 | 1.706 | 0.1756
0.808 | 0.8811 | 1.708 | 0.1753
0.81 | 0.881 | 1.71 | 0.175
0.812 | 0.8801 | 1.712 | 0.1748
0.814 | 0.8801 | 1.714 | 0.1745
0.816 | 0.8797 | 1.716 | 0.1742
0.818 | 0.8791 | 1.718 | 0.1739
0.82 | 0.8787 | 1.72 | 0.1736
0.822 | 0.878 | 1.722 | 0.1733
0.824 | 0.8782 | 1.724 | 0.173
0.826 | 0.8772 | 1.726 | 0.1728
0.828 | 0.8767 | 1.728 | 0.1724
0.83 | 0.8759 | 1.73 | 0.172
0.832 | 0.8752 | 1.732 | 0.1716
0.834 | 0.8752 | 1.734 | 0.1712
0.836 | 0.8743 | 1.736 | 0.1707
0.838 | 0.8741 | 1.738 | 0.1703
0.84 | 0.8735 | 1.74 | 0.1699
0.842 | 0.873 | 1.742 | 0.1695
0.844 | 0.8727 | 1.744 | 0.1692
0.846 | 0.8722 | 1.746 | 0.1688
0.848 | 0.8723 | 1.748 | 0.1685
0.85 | 0.8714 | 1.75 | 0.1682
0.852 | 0.8712 | 1.752 | 0.1677
0.854 | 0.8704 | 1.754 | 0.1673
0.856 | 0.8698 | 1.756 | 0.1668
0.858 | 0.8701 | 1.758 | 0.1663
0.86 | 0.8691 | 1.76 | 0.1658
0.862 | 0.8689 | 1.762 | 0.1654
0.864 | 0.8682 | 1.764 | 0.165
0.866 | 0.8678 | 1.766 | 0.1647
0.868 | 0.8673 | 1.768 | 0.1643
0.87 | 0.8665 | 1.77 | 0.164
0.872 | 0.867 | 1.772 | 0.1637
0.874 | 0.8658 | 1.774 | 0.1634
0.876 | 0.8652 | 1.776 | 0.1633
0.878 | 0.8649 | 1.778 | 0.1631
0.88 | 0.8641 | 1.78 | 0.1628
0.882 | 0.8645 | 1.782 | 0.1624
0.884 | 0.863 | 1.784 | 0.162
0.886 | 0.8628 | 1.786 | 0.1615
0.888 | 0.8621 | 1.788 | 0.161
0.89 | 0.8613 | 1.79 | 0.1606
0.892 | 0.8609 | 1.792 | 0.1604
0.894 | 0.8602 | 1.794 | 0.1602
0.896 | 0.8605 | 1.796 | 0.1601
0.898 | 0.8594 | 1.798 | 0.1601
0.9 | 0.8587 | 1.8 | 0.1601
0.902 | 0.8582 | 1.802 | 0.1599
0.904 | 0.8569 | 1.804 | 0.1596
0.906 | 0.8576 | 1.806 | 0.1594
0.908 | 0.8561 | 1.808 | 0.1591
0.91 | 0.856 | 1.81 | 0.1589
0.912 | 0.8556 | 1.812 | 0.1586
0.914 | 0.8541 | 1.814 | 0.1584
0.916 | 0.8538 | 1.816 | 0.1583
0.918 | 0.8521 | 1.818 | 0.1581
0.92 | 0.852 | 1.82 | 0.1578
0.922 | 0.8508 | 1.822 | 0.1577
0.924 | 0.8493 | 1.824 | 0.1575
0.926 | 0.8485 | 1.826 | 0.1573
0.928 | 0.8464 | 1.828 | 0.157
0.93 | 0.8456 | 1.83 | 0.1567
0.932 | 0.8438 | 1.832 | 0.1563
0.934 | 0.842 | 1.834 | 0.156
0.936 | 0.8418 | 1.836 | 0.1557
0.938 | 0.8379 | 1.838 | 0.1553
0.94 | 0.8366 | 1.84 | 0.1549
0.942 | 0.834 | 1.842 | 0.1545
0.944 | 0.8317 | 1.844 | 0.1542
0.946 | 0.8301 | 1.846 | 0.1539
0.948 | 0.8265 | 1.848 | 0.1536
0.95 | 0.8248 | 1.85 | 0.1532
0.952 | 0.8208 | 1.852 | 0.1528
0.954 | 0.8176 | 1.854 | 0.1522
0.956 | 0.8152 | 1.856 | 0.1514
0.958 | 0.8116 | 1.858 | 0.1506
0.96 | 0.8121 | 1.86 | 0.1498
0.962 | 0.8099 | 1.862 | 0.1487
0.964 | 0.8095 | 1.864 | 0.1474
0.966 | 0.81 | 1.866 | 0.1459
0.968 | 0.8079 | 1.868 | 0.1442
0.97 | 0.8093 | 1.87 | 0.1422
0.972 | 0.8089 | 1.872 | 0.14
0.974 | 0.8087 | 1.874 | 0.1375
0.976 | 0.8089 | 1.876 | 0.1348
0.978 | 0.8091 | 1.878 | 0.1322
0.98 | 0.8098 | 1.88 | 0.1297
0.982 | 0.8101 | 1.882 | 0.1272
0.984 | 0.8104 | 1.884 | 0.1248
0.986 | 0.8108 | 1.886 | 0.1223
0.988 | 0.8112 | 1.888 | 0.1197
0.99 | 0.8116 | 1.89 | 0.1169
0.992 | 0.812 | 1.892 | 0.1141
0.994 | 0.8124 | 1.894 | 0.1115
0.996 | 0.8128 | 1.896 | 0.1094
0.998 | 0.8132 | 1.898 | 0.1077
1 | 0.8136 | 1.9 | 0.1064
1.002 | 0.8137 | 1.902 | 0.1057
1.004 | 0.8138 | 1.904 | 0.1053
1.006 | 0.8142 | 1.906 | 0.1052
1.008 | 0.8146 | 1.908 | 0.1053
1.01 | 0.815 | 1.91 | 0.1056
1.012 | 0.8153 | 1.912 | 0.106
1.014 | 0.8155 | 1.914 | 0.1064
1.016 | 0.8157 | 1.916 | 0.1068
1.018 | 0.816 | 1.918 | 0.1072
1.02 | 0.8162 | 1.92 | 0.1077
1.022 | 0.8164 | 1.922 | 0.1081
1.024 | 0.8166 | 1.924 | 0.1085
1.026 | 0.8169 | 1.926 | 0.1089
1.028 | 0.8171 | 1.928 | 0.1094
1.03 | 0.8172 | 1.93 | 0.1099
1.032 | 0.8173 | 1.932 | 0.1103
1.034 | 0.8174 | 1.934 | 0.1107
1.036 | 0.8175 | 1.936 | 0.111
1.038 | 0.8175 | 1.938 | 0.1113
1.04 | 0.8174 | 1.94 | 0.1115
1.042 | 0.8175 | 1.942 | 0.1117
1.044 | 0.8175 | 1.944 | 0.1118
1.046 | 0.8173 | 1.946 | 0.112
1.048 | 0.817 | 1.948 | 0.1122
1.05 | 0.8169 | 1.95 | 0.1124
1.052 | 0.8169 | 1.952 | 0.1128
1.054 | 0.8169 | 1.954 | 0.1131
1.056 | 0.8167 | 1.956 | 0.1135
1.058 | 0.8165 | 1.958 | 0.1139
1.06 | 0.8162 | 1.96 | 0.1143
1.062 | 0.816 | 1.962 | 0.1147
1.064 | 0.8156 | 1.964 | 0.115
1.066 | 0.8151 | 1.966 | 0.1154
1.068 | 0.8147 | 1.968 | 0.1158
1.07 | 0.8141 | 1.97 | 0.1161
1.072 | 0.8135 | 1.972 | 0.1164
1.074 | 0.813 | 1.974 | 0.1166
1.076 | 0.8124 | 1.976 | 0.1169
1.078 | 0.8117 | 1.978 | 0.1172
1.08 | 0.8109 | 1.98 | 0.1176
1.082 | 0.81 | 1.982 | 0.118
1.084 | 0.809 | 1.984 | 0.1183
1.086 | 0.808 | 1.986 | 0.1188
1.088 | 0.807 | 1.988 | 0.1191
1.09 | 0.8061 | 1.99 | 0.1195
1.092 | 0.805 | 1.992 | 0.1198
1.094 | 0.8037 | 1.994 | 0.1201
1.096 | 0.8024 | 1.996 | 0.1204
1.098 | 0.8011 | 1.998 | 0.1207
1.1 | 0.7999 | 2 | 0.121
1.102 | 0.7984 | 2.002 | 0.1214
1.104 | 0.797 | 2.004 | 0.1217
1.106 | 0.7956 | 2.006 | 0.122
1.108 | 0.7942 | 2.008 | 0.1223
1.11 | 0.7927 | 2.01 | 0.1226
1.112 | 0.7913 | 2.012 | 0.1229
1.114 | 0.7897 | 2.014 | 0.1231
1.116 | 0.7884 | 2.016 | 0.1233
1.118 | 0.7869 | 2.018 | 0.1235
1.12 | 0.7851 | 2.02 | 0.1236
1.122 | 0.7831 | 2.022 | 0.1236
1.124 | 0.7808 | 2.024 | 0.1237
1.126 | 0.7782 | 2.026 | 0.1239
1.128 | 0.7754 | 2.028 | 0.124
1.13 | 0.7721 | 2.03 | 0.1242
1.132 | 0.7684 | 2.032 | 0.1242
1.134 | 0.7644 | 2.034 | 0.1244
1.136 | 0.76 | 2.036 | 0.1246
1.138 | 0.7553 | 2.038 | 0.1248
1.14 | 0.7502 | 2.04 | 0.1249
1.142 | 0.745 | 2.042 | 0.125
1.144 | 0.7399 | 2.044 | 0.1251
1.146 | 0.735 | 2.046 | 0.1252
1.148 | 0.7306 | 2.048 | 0.1252
1.15 | 0.7269 | 2.05 | 0.1252
1.152 | 0.7239 | 2.052 | 0.1252
1.154 | 0.7217 | 2.054 | 0.1252
1.156 | 0.7202 | 2.056 | 0.1253
1.158 | 0.7193 | 2.058 | 0.1253
1.16 | 0.7189 | 2.06 | 0.1253
1.162 | 0.7187 | 2.062 | 0.1253
1.164 | 0.7187 | 2.064 | 0.1253
1.166 | 0.7187 | 2.066 | 0.1253
1.168 | 0.7188 | 2.068 | 0.1252
1.17 | 0.7187 | 2.07 | 0.1252
1.172 | 0.7187 | 2.072 | 0.1252
1.174 | 0.7186 | 2.074 | 0.1252
1.176 | 0.7184 | 2.076 | 0.1253
1.178 | 0.7182 | 2.078 | 0.1253
1.18 | 0.7178 | 2.08 | 0.1253
1.182 | 0.7174 | 2.082 | 0.1254
1.184 | 0.717 | 2.084 | 0.1254
1.186 | 0.7164 | 2.086 | 0.1253
1.188 | 0.7158 | 2.088 | 0.1253
1.19 | 0.7153 | 2.09 | 0.1252
1.192 | 0.7149 | 2.092 | 0.1251
1.194 | 0.7145 | 2.094 | 0.1251
1.196 | 0.7141 | 2.096 | 0.1251
1.198 | 0.7137 | 2.098 | 0.1251
1.2 | 0.7135 | 2.1 | 0.1251
1.202 | 0.7133 | 2.102 | 0.1252
1.204 | 0.7131 | 2.104 | 0.1252
1.206 | 0.713 | 2.106 | 0.1252
1.208 | 0.7128 | 2.108 | 0.1252
1.21 | 0.7127 | 2.11 | 0.1251
1.212 | 0.7124 | 2.112 | 0.1251
1.214 | 0.7122 | 2.114 | 0.1251
1.216 | 0.7119 | 2.116 | 0.125
1.218 | 0.7117 | 2.118 | 0.1249
1.22 | 0.7114 | 2.12 | 0.1248
1.222 | 0.7111 | 2.122 | 0.1247
1.224 | 0.7108 | 2.124 | 0.1246
1.226 | 0.7104 | 2.126 | 0.1244
1.228 | 0.71 | 2.128 | 0.1243
1.23 | 0.7095 | 2.13 | 0.1242
1.232 | 0.709 | 2.132 | 0.1242
1.234 | 0.7085 | 2.134 | 0.1241
1.236 | 0.7079 | 2.136 | 0.1241
1.238 | 0.7073 | 2.138 | 0.124
1.24 | 0.7066 | 2.14 | 0.124
1.242 | 0.706 | 2.142 | 0.1238
1.244 | 0.7053 | 2.144 | 0.1236
1.246 | 0.7046 | 2.146 | 0.1235
1.248 | 0.704 | 2.148 | 0.1233
1.25 | 0.7034 | 2.15 | 0.1232
1.252 | 0.7028 | 2.152 | 0.123
1.254 | 0.7023 | 2.154 | 0.1228
1.256 | 0.7019 | 2.156 | 0.1227
1.258 | 0.7014 | 2.158 | 0.1225
1.26 | 0.7009 | 2.16 | 0.1224
1.262 | 0.7003 | 2.162 | 0.1223
1.264 | 0.6997 | 2.164 | 0.1221
1.266 | 0.699 | 2.166 | 0.122
1.268 | 0.6982 | 2.168 | 0.1217
1.27 | 0.6974 | 2.17 | 0.1214
1.272 | 0.6965 | 2.172 | 0.121
1.274 | 0.6955 | 2.174 | 0.1206
1.276 | 0.6945 | 2.176 | 0.1203
1.278 | 0.6935 | 2.178 | 0.1199
1.28 | 0.6923 | 2.18 | 0.1195
1.282 | 0.6911 | 2.182 | 0.1192
1.284 | 0.6898 | 2.184 | 0.1189
1.286 | 0.6885 | 2.186 | 0.1186
1.288 | 0.6872 | 2.188 | 0.1183
1.29 | 0.6857 | 2.19 | 0.1179
1.292 | 0.6841 | 2.192 | 0.1176
1.294 | 0.6826 | 2.194 | 0.1173
1.296 | 0.6809 | 2.196 | 0.1169
1.298 | 0.6791 | 2.198 | 0.1165
1.3 | 0.6772 | 2.2 | 0.1162
1.302 | 0.6752 | 2.202 | 0.1158
1.304 | 0.6731 | 2.204 | 0.1154
1.306 | 0.6708 | 2.206 | 0.1151
1.308 | 0.6683 | 2.208 | 0.1148
1.31 | 0.6657 | 2.21 | 0.1145
1.312 | 0.6629 | 2.212 | 0.1143
1.314 | 0.6599 | 2.214 | 0.1141
1.316 | 0.6567 | 2.216 | 0.1139
1.318 | 0.6533 | 2.218 | 0.1138
1.32 | 0.6497 | 2.22 | 0.1136
1.322 | 0.6458 | 2.222 | 0.1134
1.324 | 0.6418 | 2.224 | 0.1133
1.326 | 0.6376 | 2.226 | 0.1131
1.328 | 0.6334 | 2.228 | 0.113
1.33 | 0.629 | 2.23 | 0.1128
1.332 | 0.6246 | 2.232 | 0.1127
1.334 | 0.6202 | 2.234 | 0.1125
1.336 | 0.6158 | 2.236 | 0.1124
1.338 | 0.6116 | 2.238 | 0.1122
1.34 | 0.6076 | 2.24 | 0.1121
1.342 | 0.6036 | 2.242 | 0.1119
1.344 | 0.5999 | 2.244 | 0.1117
1.346 | 0.5964 | 2.246 | 0.1116
1.348 | 0.593 | 2.248 | 0.1114
1.35 | 0.5898 | 2.25 | 0.1112
1.352 | 0.5866 | 2.252 | 0.1111
1.354 | 0.5834 | 2.254 | 0.1109
1.356 | 0.5802 | 2.256 | 0.1107
1.358 | 0.5768 | 2.258 | 0.1106
1.36 | 0.5729 | 2.26 | 0.1105
1.362 | 0.5688 | 2.262 | 0.1104
1.364 | 0.5639 | 2.264 | 0.1103
1.366 | 0.5585 | 2.266 | 0.1103
1.368 | 0.5522 | 2.268 | 0.1102
1.37 | 0.5452 | 2.27 | 0.1101
1.372 | 0.5374 | 2.272 | 0.1101
1.374 | 0.5289 | 2.274 | 0.11
1.376 | 0.5197 | 2.276 | 0.1099
1.378 | 0.5098 | 2.278 | 0.1098
1.38 | 0.4994 | 2.28 | 0.1097
1.382 | 0.4884 | 2.282 | 0.1097
1.384 | 0.4758 | 2.284 | 0.1096
1.386 | 0.4631 | 2.286 | 0.1096
1.388 | 0.4506 | 2.288 | 0.1095
1.39 | 0.4382 | 2.29 | 0.1094
1.392 | 0.426 | 2.292 | 0.1093
1.394 | 0.4139 | 2.294 | 0.1093
1.396 | 0.402 | 2.296 | 0.1092
1.398 | 0.3906 | 2.298 | 0.1092
1.4 | 0.3798 | 2.3 | 0.1091
1.402 | 0.37 | 2.302 | 0.1091
1.404 | 0.3612 | 2.304 | 0.109
1.406 | 0.3538 | 2.306 | 0.1089
1.408 | 0.3477 | 2.308 | 0.1089
1.41 | 0.3429 | 2.31 | 0.1088
1.412 | 0.3392 | 2.312 | 0.1088
1.414 | 0.3366 | 2.314 | 0.1087
1.416 | 0.3349 | 2.316 | 0.1087
1.418 | 0.3338 | 2.318 | 0.1087
1.42 | 0.3332 | 2.32 | 0.1087
1.422 | 0.3331 | 2.322 | 0.1087
1.424 | 0.3333 | 2.324 | 0.1086
1.426 | 0.3337 | 2.326 | 0.1085
1.428 | 0.3343 | 2.328 | 0.1084
1.43 | 0.335 | 2.33 | 0.1082
1.432 | 0.3357 | 2.332 | 0.1081
1.434 | 0.3364 | 2.334 | 0.108
1.436 | 0.3372 | 2.336 | 0.108
1.438 | 0.3378 | 2.338 | 0.108
1.44 | 0.3384 | 2.34 | 0.1079
1.442 | 0.3388 | 2.342 | 0.1078
1.444 | 0.3392 | 2.344 | 0.1077
1.446 | 0.3393 | 2.346 | 0.1076
1.448 | 0.3394 | 2.348 | 0.1075
1.45 | 0.3394 | 2.35 | 0.1073
1.452 | 0.3393 | 2.352 | 0.1072
1.454 | 0.3392 | 2.354 | 0.107
1.456 | 0.3392 | 2.356 | 0.1068
1.458 | 0.3392 | 2.358 | 0.1066
1.46 | 0.3395 | 2.36 | 0.1063
1.462 | 0.3399 | 2.362 | 0.106
1.464 | 0.3406 | 2.364 | 0.1058
1.466 | 0.3416 | 2.366 | 0.1055
1.468 | 0.3428 | 2.368 | 0.1052
1.47 | 0.3443 | 2.37 | 0.105
1.472 | 0.346 | 2.372 | 0.1047
1.474 | 0.3478 | 2.374 | 0.1045
1.476 | 0.3497 | 2.376 | 0.1043
1.478 | 0.3517 | 2.378 | 0.1041
1.48 | 0.3536 | 2.38 | 0.1039
1.482 | 0.3556 | 2.382 | 0.1036
1.484 | 0.3575 | 2.384 | 0.1033
1.486 | 0.3594 | 2.386 | 0.103
1.488 | 0.3613 | 2.388 | 0.1026
1.49 | 0.3632 | 2.39 | 0.1022
1.492 | 0.3651 | 2.392 | 0.1019
1.494 | 0.367 | 2.394 | 0.1016
1.496 | 0.3689 | 2.396 | 0.1013
1.498 | 0.3707 | 2.398 | 0.1011
1.5 | 0.3725 | 2.4 | 0.1008
1.502 | 0.3743 | 2.402 | 0.1005
1.504 | 0.3761 | 2.404 | 0.1002
1.506 | 0.3778 | 2.406 | 0.1
1.508 | 0.3795 | 2.408 | 0.0998
1.51 | 0.3812 | 2.41 | 0.0995
1.512 | 0.3829 | 2.412 | 0.0991
1.514 | 0.3845 | 2.414 | 0.0988
1.516 | 0.3861 | 2.416 | 0.0984
1.518 | 0.3877 | 2.418 | 0.0981
1.52 | 0.3893 | 2.42 | 0.0979
1.522 | 0.3908 | 2.422 | 0.0978
1.524 | 0.3924 | 2.424 | 0.0975
1.526 | 0.3939 | 2.426 | 0.0973
1.528 | 0.3954 | 2.428 | 0.097
1.53 | 0.3969 | 2.43 | 0.0968
1.532 | 0.3983 | 2.432 | 0.0966
1.534 | 0.3997 | 2.434 | 0.0965
1.536 | 0.4011 | 2.436 | 0.0965
1.538 | 0.4025 | 2.438 | 0.0963
1.54 | 0.4038 | 2.44 | 0.096
1.542 | 0.4051 | 2.442 | 0.0956
1.544 | 0.4064 | 2.444 | 0.0953
1.546 | 0.4076 | 2.446 | 0.095
1.548 | 0.4089 | 2.448 | 0.0947
1.55 | 0.41 | 2.45 | 0.0944
1.552 | 0.4112 | 2.452 | 0.0942
1.554 | 0.4123 | 2.454 | 0.0941
1.556 | 0.4134 | 2.456 | 0.094
1.558 | 0.4144 | 2.458 | 0.0941
1.56 | 0.4154 | 2.46 | 0.0942
1.562 | 0.4163 | 2.462 | 0.0943
1.564 | 0.4173 | 2.464 | 0.0944
1.566 | 0.4182 | 2.466 | 0.0944
1.568 | 0.4191 | 2.468 | 0.0944
1.57 | 0.4199 | 2.47 | 0.0944
1.572 | 0.4207 | 2.472 | 0.0943
1.574 | 0.4214 | 2.474 | 0.0941
1.576 | 0.422 | 2.476 | 0.094
1.578 | 0.4226 | 2.478 | 0.0941
1.58 | 0.4232 | 2.48 | 0.0942
1.582 | 0.4238 | 2.482 | 0.0942
1.584 | 0.4243 | 2.484 | 0.0942
1.586 | 0.4248 | 2.486 | 0.0943
1.588 | 0.4252 | 2.488 | 0.0944
1.59 | 0.4256 | 2.49 | 0.0945
1.592 | 0.426 | 2.492 | 0.0947
1.594 | 0.4264 | 2.494 | 0.0948
1.596 | 0.4267 | 2.496 | 0.0953
1.598 | 0.427 | 2.498 | 0.096
1.6 | 0.4272 | 2.5 | 0.0966
1.602 | 0.4274
1.604 | 0.4276
1.606 | 0.4278
1.608 | 0.4279
1.61 | 0.428
1.612 | 0.4281
1.614 | 0.4281
1.616 | 0.4281
1.618 | 0.4281
1.62 | 0.428
1.622 | 0.428
1.624 | 0.4279
1.626 | 0.4277
1.628 | 0.4276
1.63 | 0.4274
1.632 | 0.4272
1.634 | 0.427
1.636 | 0.4268
1.638 | 0.4266
1.64 | 0.4264
1.642 | 0.4261
1.644 | 0.4258
1.646 | 0.4255
1.648 | 0.4252
1.65 | 0.4249
1.652 | 0.4246
1.654 | 0.4242
1.656 | 0.4239
1.658 | 0.4235
1.66 | 0.4231
1.662 | 0.4226
1.664 | 0.4222
1.666 | 0.4217
1.668 | 0.4212
1.67 | 0.4206
1.672 | 0.4201
1.674 | 0.4195
1.676 | 0.4189
1.678 | 0.4183
1.68 | 0.4176
1.682 | 0.4169
1.684 | 0.4163
1.686 | 0.4156
1.688 | 0.4149
1.69 | 0.4141
1.692 | 0.4133
1.694 | 0.4125
1.696 | 0.4116
1.698 | 0.4107
1.7 | 0.4098
1.702 | 0.4089
1.704 | 0.4079
1.706 | 0.4069
1.708 | 0.4059
1.71 | 0.4048
1.712 | 0.4037
1.714 | 0.4025
1.716 | 0.4013
1.718 | 0.4001
1.72 | 0.3988
1.722 | 0.3975
1.724 | 0.3961
1.726 | 0.3947
1.728 | 0.3932
1.73 | 0.3918
1.732 | 0.3903
1.734 | 0.3886
1.736 | 0.387
1.738 | 0.3853
1.74 | 0.3835
1.742 | 0.3818
1.744 | 0.38
1.746 | 0.3781
1.748 | 0.3762
1.75 | 0.3744
1.752 | 0.3725
1.754 | 0.3706
1.756 | 0.3687
1.758 | 0.3668
1.76 | 0.365
1.762 | 0.3632
1.764 | 0.3614
1.766 | 0.3597
1.768 | 0.3581
1.77 | 0.3574
1.772 | 0.356
1.774 | 0.3548
1.776 | 0.3536
1.778 | 0.3524
1.78 | 0.3514
1.782 | 0.3505
1.784 | 0.3497
1.786 | 0.3489
1.788 | 0.3482
1.79 | 0.3476
1.792 | 0.347
1.794 | 0.3465
1.796 | 0.3459
1.798 | 0.3454
1.8 | 0.3448
1.802 | 0.3444
1.804 | 0.3441
1.806 | 0.3439
1.808 | 0.3438
1.81 | 0.3437
1.812 | 0.3435
1.814 | 0.3433
1.816 | 0.3431
1.818 | 0.3428
1.82 | 0.3424
1.822 | 0.342
1.824 | 0.3414
1.826 | 0.3408
1.828 | 0.3402
1.83 | 0.3394
1.832 | 0.3386
1.834 | 0.3376
1.836 | 0.3365
1.838 | 0.3351
1.84 | 0.3336
1.842 | 0.3318
1.844 | 0.3297
1.846 | 0.3274
1.848 | 0.3247
1.85 | 0.3216
1.852 | 0.3182
1.854 | 0.3143
1.856 | 0.3099
1.858 | 0.3049
1.86 | 0.2994
1.862 | 0.2932
1.864 | 0.2864
1.866 | 0.2787
1.868 | 0.2701
1.87 | 0.2606
1.872 | 0.2502
1.874 | 0.2391
1.876 | 0.2278
1.878 | 0.2167
1.88 | 0.206
1.882 | 0.1959
1.884 | 0.1863
1.886 | 0.1772
1.888 | 0.1686
1.89 | 0.1605
1.892 | 0.1529
1.894 | 0.1461
1.896 | 0.1401
1.898 | 0.1352
1.9 | 0.1312
1.902 | 0.1283
1.904 | 0.1263
1.906 | 0.1251
1.908 | 0.1244
1.91 | 0.1242
1.912 | 0.1244
1.914 | 0.1248
1.916 | 0.1254
1.918 | 0.1262
1.92 | 0.1269
1.922 | 0.1278
1.924 | 0.1286
1.926 | 0.1294
1.928 | 0.1303
1.93 | 0.1311
1.932 | 0.132
1.934 | 0.1328
1.936 | 0.1337
1.938 | 0.1345
1.94 | 0.1354
1.942 | 0.1363
1.944 | 0.1372
1.946 | 0.1381
1.948 | 0.1391
1.95 | 0.1401
1.952 | 0.1411
1.954 | 0.1421
1.956 | 0.1432
1.958 | 0.1444
1.96 | 0.1455
1.962 | 0.1468
1.964 | 0.148
1.966 | 0.1494
1.968 | 0.1507
1.97 | 0.1521
1.972 | 0.1535
1.974 | 0.1549
1.976 | 0.1563
1.978 | 0.1578
1.98 | 0.1592
1.982 | 0.1607
1.984 | 0.1621
1.986 | 0.1636
1.988 | 0.1652
1.99 | 0.1667
1.992 | 0.1681
1.994 | 0.1696
1.996 | 0.171
1.998 | 0.1725
2 | 0.1739
2.002 | 0.1754
2.004 | 0.1768
2.006 | 0.1782
2.008 | 0.1795
2.01 | 0.1808
2.012 | 0.1821
2.014 | 0.1835
2.016 | 0.1847
2.018 | 0.1859
2.02 | 0.1871
2.022 | 0.1883
2.024 | 0.1894
2.026 | 0.1905
2.028 | 0.1915
2.03 | 0.1925
2.032 | 0.1935
2.034 | 0.1945
2.036 | 0.1954
2.038 | 0.1962
2.04 | 0.1971
2.042 | 0.1979
2.044 | 0.1986
2.046 | 0.1994
2.048 | 0.2001
2.05 | 0.2008
2.052 | 0.2015
2.054 | 0.2022
2.056 | 0.2028
2.058 | 0.2034
2.06 | 0.204
2.062 | 0.2045
2.064 | 0.205
2.066 | 0.2055
2.068 | 0.206
2.07 | 0.2065
2.072 | 0.2069
2.074 | 0.2073
2.076 | 0.2078
2.078 | 0.2082
2.08 | 0.2087
2.082 | 0.2091
2.084 | 0.2095
2.086 | 0.2099
2.088 | 0.2103
2.09 | 0.2107
2.092 | 0.2111
2.094 | 0.2115
2.096 | 0.2118
2.098 | 0.2122
2.1 | 0.2125
2.102 | 0.2129
2.104 | 0.2132
2.106 | 0.2135
2.108 | 0.2138
2.11 | 0.2141
2.112 | 0.2144
2.114 | 0.2146
2.116 | 0.2147
2.118 | 0.2149
2.12 | 0.215
2.122 | 0.215
2.124 | 0.215
2.126 | 0.2149
2.128 | 0.2149
2.13 | 0.2148
2.132 | 0.2146
2.134 | 0.2144
2.136 | 0.2141
2.138 | 0.2139
2.14 | 0.2135
2.142 | 0.2131
2.144 | 0.2126
2.146 | 0.212
2.148 | 0.2114
2.15 | 0.2108
2.152 | 0.2101
2.154 | 0.2094
2.156 | 0.2085
2.158 | 0.2076
2.16 | 0.2067
2.162 | 0.2057
2.164 | 0.2046
2.166 | 0.2033
2.168 | 0.2021
2.17 | 0.2007
2.172 | 0.1992
2.174 | 0.1977
2.176 | 0.196
2.178 | 0.1943
2.18 | 0.1926
2.182 | 0.1908
2.184 | 0.189
2.186 | 0.1873
2.188 | 0.1855
2.19 | 0.1838
2.192 | 0.1821
2.194 | 0.1803
2.196 | 0.1786
2.198 | 0.1768
2.2 | 0.1751
2.202 | 0.1734
2.204 | 0.1719
2.206 | 0.1704
2.208 | 0.169
2.21 | 0.1676
2.212 | 0.1665
2.214 | 0.1656
2.216 | 0.1648
2.218 | 0.1641
2.22 | 0.1635
2.222 | 0.1629
2.224 | 0.1624
2.226 | 0.162
2.228 | 0.1616
2.23 | 0.1612
2.232 | 0.1608
2.234 | 0.1603
2.236 | 0.1599
2.238 | 0.1594
2.24 | 0.159
2.242 | 0.1585
2.244 | 0.1581
2.246 | 0.1577
2.248 | 0.1573
2.25 | 0.1569
2.252 | 0.1565
2.254 | 0.1562
2.256 | 0.1559
2.258 | 0.1556
2.26 | 0.1554
2.262 | 0.1551
2.264 | 0.155
2.266 | 0.1548
2.268 | 0.1546
2.27 | 0.1545
2.272 | 0.1544
2.274 | 0.1542
2.276 | 0.1541
2.278 | 0.154
2.28 | 0.1539
2.282 | 0.1538
2.284 | 0.1537
2.286 | 0.1536
2.288 | 0.1535
2.29 | 0.1534
2.292 | 0.1533
2.294 | 0.1533
2.296 | 0.1532
2.298 | 0.1531
2.3 | 0.1531
2.302 | 0.1531
2.304 | 0.1531
2.306 | 0.153
2.308 | 0.153
2.31 | 0.1529
2.312 | 0.1529
2.314 | 0.1528
2.316 | 0.1528
2.318 | 0.1527
2.32 | 0.1526
2.322 | 0.1524
2.324 | 0.1522
2.326 | 0.1521
2.328 | 0.1519
2.33 | 0.1516
2.332 | 0.1514
2.334 | 0.1511
2.336 | 0.1508
2.338 | 0.1506
2.34 | 0.1503
2.342 | 0.15
2.344 | 0.1497
2.346 | 0.1492
2.348 | 0.1488
2.35 | 0.1483
2.352 | 0.1478
2.354 | 0.1473
2.356 | 0.1468
2.358 | 0.1463
2.36 | 0.1457
2.362 | 0.1451
2.364 | 0.1445
2.366 | 0.1438
2.368 | 0.1432
2.37 | 0.1425
2.372 | 0.1418
2.374 | 0.141
2.376 | 0.1402
2.378 | 0.1393
2.38 | 0.1385
2.382 | 0.1377
2.384 | 0.1368
2.386 | 0.136
2.388 | 0.1351
2.39 | 0.1343
2.392 | 0.1334
2.394 | 0.1325
2.396 | 0.1315
2.398 | 0.1304
2.4 | 0.1294
2.402 | 0.1284
2.404 | 0.1274
2.406 | 0.1264
2.408 | 0.1254
2.41 | 0.1244
2.412 | 0.1231
2.414 | 0.1219
2.416 | 0.1209
2.418 | 0.12
2.42 | 0.1189
2.422 | 0.1177
2.424 | 0.1164
2.426 | 0.1154
2.428 | 0.1145
2.43 | 0.1135
2.432 | 0.1124
2.434 | 0.1112
2.436 | 0.1101
2.438 | 0.1091
2.44 | 0.1082
2.442 | 0.1072
2.444 | 0.1062
2.446 | 0.1053
2.448 | 0.1044
2.45 | 0.1037
2.452 | 0.1028
2.454 | 0.1019
2.456 | 0.1007
2.458 | 0.0996
2.46 | 0.0992
2.462 | 0.0987
2.464 | 0.098
2.466 | 0.0973
2.468 | 0.0967
2.47 | 0.0955
2.472 | 0.0954
2.474 | 0.0957
2.476 | 0.095
2.478 | 0.0939
2.48 | 0.094
2.482 | 0.0938
2.484 | 0.0924
2.486 | 0.0918
2.488 | 0.0928
2.49 | 0.093
2.492 | 0.0909
2.494 | 0.09
2.496 | 0.0898
2.498 | 0.0909
2.5 | 0.0891

## 粉砕)
Field Spec |  | FT-NIR
波長 | 反射率 | 波長 | 反射率
0.4 | 0.4557 | 1.3 | 0.539
0.402 | 0.4536 | 1.302 | 0.5406
0.404 | 0.4554 | 1.304 | 0.5407
0.406 | 0.4667 | 1.306 | 0.5397
0.408 | 0.4586 | 1.308 | 0.539
0.41 | 0.4645 | 1.31 | 0.5388
0.412 | 0.465 | 1.312 | 0.5391
0.414 | 0.4676 | 1.314 | 0.5396
0.416 | 0.4717 | 1.316 | 0.539
0.418 | 0.4715 | 1.318 | 0.5382
0.42 | 0.4754 | 1.32 | 0.538
0.422 | 0.4734 | 1.322 | 0.5376
0.424 | 0.4783 | 1.324 | 0.5369
0.426 | 0.4785 | 1.326 | 0.5365
0.428 | 0.4797 | 1.328 | 0.5356
0.43 | 0.4832 | 1.33 | 0.5351
0.432 | 0.4836 | 1.332 | 0.5347
0.434 | 0.4864 | 1.334 | 0.5343
0.436 | 0.4873 | 1.336 | 0.534
0.438 | 0.4897 | 1.338 | 0.5336
0.44 | 0.4928 | 1.34 | 0.5333
0.442 | 0.4927 | 1.342 | 0.5331
0.444 | 0.4954 | 1.344 | 0.5326
0.446 | 0.4969 | 1.346 | 0.5312
0.448 | 0.4996 | 1.348 | 0.5307
0.45 | 0.5009 | 1.35 | 0.5306
0.452 | 0.5023 | 1.352 | 0.5304
0.454 | 0.5051 | 1.354 | 0.5303
0.456 | 0.5056 | 1.356 | 0.53
0.458 | 0.5078 | 1.358 | 0.5289
0.46 | 0.509 | 1.36 | 0.5281
0.462 | 0.5112 | 1.362 | 0.5278
0.464 | 0.5122 | 1.364 | 0.5274
0.466 | 0.5125 | 1.366 | 0.5265
0.468 | 0.5156 | 1.368 | 0.5243
0.47 | 0.5163 | 1.37 | 0.522
0.472 | 0.5187 | 1.372 | 0.5206
0.474 | 0.5195 | 1.374 | 0.52
0.476 | 0.5211 | 1.376 | 0.5187
0.478 | 0.5224 | 1.378 | 0.5158
0.48 | 0.5239 | 1.38 | 0.5121
0.482 | 0.5262 | 1.382 | 0.5083
0.484 | 0.5264 | 1.384 | 0.5052
0.486 | 0.528 | 1.386 | 0.5029
0.488 | 0.5293 | 1.388 | 0.5007
0.49 | 0.5308 | 1.39 | 0.498
0.492 | 0.5328 | 1.392 | 0.494
0.494 | 0.5338 | 1.394 | 0.4892
0.496 | 0.5356 | 1.396 | 0.4833
0.498 | 0.5365 | 1.398 | 0.4766
0.5 | 0.5381 | 1.4 | 0.4696
0.502 | 0.5399 | 1.402 | 0.4631
0.504 | 0.5412 | 1.404 | 0.4572
0.506 | 0.5432 | 1.406 | 0.4515
0.508 | 0.5439 | 1.408 | 0.4484
0.51 | 0.5457 | 1.41 | 0.447
0.512 | 0.5473 | 1.412 | 0.4465
0.514 | 0.549 | 1.414 | 0.4461
0.516 | 0.5504 | 1.416 | 0.4455
0.518 | 0.5515 | 1.418 | 0.4451
0.52 | 0.5534 | 1.42 | 0.4453
0.522 | 0.5546 | 1.422 | 0.4468
0.524 | 0.5565 | 1.424 | 0.4486
0.526 | 0.5581 | 1.426 | 0.4503
0.528 | 0.5596 | 1.428 | 0.4515
0.53 | 0.5615 | 1.43 | 0.4524
0.532 | 0.563 | 1.432 | 0.4531
0.534 | 0.5651 | 1.434 | 0.4541
0.536 | 0.5666 | 1.436 | 0.4552
0.538 | 0.5685 | 1.438 | 0.4563
0.54 | 0.5698 | 1.44 | 0.4571
0.542 | 0.5709 | 1.442 | 0.4585
0.544 | 0.5727 | 1.444 | 0.4595
0.546 | 0.5742 | 1.446 | 0.46
0.548 | 0.5763 | 1.448 | 0.4602
0.55 | 0.5776 | 1.45 | 0.4602
0.552 | 0.5792 | 1.452 | 0.4603
0.554 | 0.5806 | 1.454 | 0.4604
0.556 | 0.5819 | 1.456 | 0.4607
0.558 | 0.5835 | 1.458 | 0.461
0.56 | 0.5847 | 1.46 | 0.4619
0.562 | 0.5864 | 1.462 | 0.4626
0.564 | 0.5877 | 1.464 | 0.4635
0.566 | 0.5893 | 1.466 | 0.4644
0.568 | 0.5912 | 1.468 | 0.4657
0.57 | 0.593 | 1.47 | 0.4672
0.572 | 0.5951 | 1.472 | 0.4687
0.574 | 0.5967 | 1.474 | 0.4704
0.576 | 0.5981 | 1.476 | 0.472
0.578 | 0.5991 | 1.478 | 0.4734
0.58 | 0.6002 | 1.48 | 0.4747
0.582 | 0.6016 | 1.482 | 0.4762
0.584 | 0.6029 | 1.484 | 0.4777
0.586 | 0.6048 | 1.486 | 0.4792
0.588 | 0.6064 | 1.488 | 0.4807
0.59 | 0.608 | 1.49 | 0.4824
0.592 | 0.6086 | 1.492 | 0.484
0.594 | 0.6087 | 1.494 | 0.4854
0.596 | 0.6087 | 1.496 | 0.4865
0.598 | 0.6084 | 1.498 | 0.4874
0.6 | 0.6085 | 1.5 | 0.4882
0.602 | 0.6084 | 1.502 | 0.4892
0.604 | 0.609 | 1.504 | 0.4905
0.606 | 0.6096 | 1.506 | 0.492
0.608 | 0.6104 | 1.508 | 0.4936
0.61 | 0.6113 | 1.51 | 0.4946
0.612 | 0.6118 | 1.512 | 0.4952
0.614 | 0.6133 | 1.514 | 0.4956
0.616 | 0.6145 | 1.516 | 0.4961
0.618 | 0.6157 | 1.518 | 0.4967
0.62 | 0.6169 | 1.52 | 0.4975
0.622 | 0.6184 | 1.522 | 0.4983
0.624 | 0.6198 | 1.524 | 0.4991
0.626 | 0.621 | 1.526 | 0.4998
0.628 | 0.6221 | 1.528 | 0.5005
0.63 | 0.6232 | 1.53 | 0.5013
0.632 | 0.6242 | 1.532 | 0.5021
0.634 | 0.6251 | 1.534 | 0.5026
0.636 | 0.6258 | 1.536 | 0.503
0.638 | 0.6266 | 1.538 | 0.5034
0.64 | 0.6273 | 1.54 | 0.5041
0.642 | 0.6282 | 1.542 | 0.5048
0.644 | 0.6288 | 1.544 | 0.5055
0.646 | 0.6296 | 1.546 | 0.5062
0.648 | 0.6305 | 1.548 | 0.5068
0.65 | 0.6311 | 1.55 | 0.5072
0.652 | 0.632 | 1.552 | 0.5075
0.654 | 0.6327 | 1.554 | 0.5077
0.656 | 0.6335 | 1.556 | 0.508
0.658 | 0.6343 | 1.558 | 0.5082
0.66 | 0.6349 | 1.56 | 0.5084
0.662 | 0.6357 | 1.562 | 0.5089
0.664 | 0.6362 | 1.564 | 0.5093
0.666 | 0.6371 | 1.566 | 0.5096
0.668 | 0.6376 | 1.568 | 0.5099
0.67 | 0.6385 | 1.57 | 0.5101
0.672 | 0.6391 | 1.572 | 0.5102
0.674 | 0.6396 | 1.574 | 0.5103
0.676 | 0.6406 | 1.576 | 0.5107
0.678 | 0.6411 | 1.578 | 0.5109
0.68 | 0.6419 | 1.58 | 0.5112
0.682 | 0.6423 | 1.582 | 0.5115
0.684 | 0.6431 | 1.584 | 0.5116
0.686 | 0.6437 | 1.586 | 0.5119
0.688 | 0.6443 | 1.588 | 0.512
0.69 | 0.645 | 1.59 | 0.5122
0.692 | 0.6454 | 1.592 | 0.5124
0.694 | 0.6461 | 1.594 | 0.5127
0.696 | 0.6467 | 1.596 | 0.5127
0.698 | 0.6473 | 1.598 | 0.5128
0.7 | 0.648 | 1.6 | 0.5128
0.702 | 0.6485 | 1.602 | 0.5128
0.704 | 0.6491 | 1.604 | 0.513
0.706 | 0.6494 | 1.606 | 0.5132
0.708 | 0.65 | 1.608 | 0.5135
0.71 | 0.6504 | 1.61 | 0.5137
0.712 | 0.6509 | 1.612 | 0.5138
0.714 | 0.6516 | 1.614 | 0.5138
0.716 | 0.652 | 1.616 | 0.5136
0.718 | 0.6525 | 1.618 | 0.5136
0.72 | 0.6529 | 1.62 | 0.5138
0.722 | 0.6536 | 1.622 | 0.5139
0.724 | 0.654 | 1.624 | 0.5139
0.726 | 0.6543 | 1.626 | 0.5139
0.728 | 0.6548 | 1.628 | 0.514
0.73 | 0.6551 | 1.63 | 0.5141
0.732 | 0.6558 | 1.632 | 0.514
0.734 | 0.6559 | 1.634 | 0.5141
0.736 | 0.6562 | 1.636 | 0.5142
0.738 | 0.6568 | 1.638 | 0.5142
0.74 | 0.6572 | 1.64 | 0.5143
0.742 | 0.6578 | 1.642 | 0.5143
0.744 | 0.6582 | 1.644 | 0.5144
0.746 | 0.6587 | 1.646 | 0.5145
0.748 | 0.6593 | 1.648 | 0.5146
0.75 | 0.6597 | 1.65 | 0.5146
0.752 | 0.6603 | 1.652 | 0.5146
0.754 | 0.6608 | 1.654 | 0.5145
0.756 | 0.6614 | 1.656 | 0.5143
0.758 | 0.6618 | 1.658 | 0.5142
0.76 | 0.6622 | 1.66 | 0.5142
0.762 | 0.6627 | 1.662 | 0.5141
0.764 | 0.6632 | 1.664 | 0.5142
0.766 | 0.664 | 1.666 | 0.5142
0.768 | 0.6645 | 1.668 | 0.5142
0.77 | 0.6652 | 1.67 | 0.5141
0.772 | 0.6658 | 1.672 | 0.514
0.774 | 0.6663 | 1.674 | 0.5139
0.776 | 0.6669 | 1.676 | 0.5138
0.778 | 0.6674 | 1.678 | 0.5137
0.78 | 0.6678 | 1.68 | 0.5137
0.782 | 0.6684 | 1.682 | 0.5135
0.784 | 0.6691 | 1.684 | 0.5133
0.786 | 0.6697 | 1.686 | 0.5131
0.788 | 0.6704 | 1.688 | 0.513
0.79 | 0.671 | 1.69 | 0.5128
0.792 | 0.6717 | 1.692 | 0.5128
0.794 | 0.6724 | 1.694 | 0.5127
0.796 | 0.673 | 1.696 | 0.5127
0.798 | 0.6737 | 1.698 | 0.5125
0.8 | 0.6744 | 1.7 | 0.5123
0.802 | 0.675 | 1.702 | 0.5122
0.804 | 0.6758 | 1.704 | 0.5121
0.806 | 0.6765 | 1.706 | 0.512
0.808 | 0.6772 | 1.708 | 0.5118
0.81 | 0.6777 | 1.71 | 0.5117
0.812 | 0.6783 | 1.712 | 0.5115
0.814 | 0.6791 | 1.714 | 0.5112
0.816 | 0.6798 | 1.716 | 0.511
0.818 | 0.6802 | 1.718 | 0.5107
0.82 | 0.681 | 1.72 | 0.5105
0.822 | 0.6817 | 1.722 | 0.5102
0.824 | 0.6825 | 1.724 | 0.51
0.826 | 0.683 | 1.726 | 0.5097
0.828 | 0.6837 | 1.728 | 0.5093
0.83 | 0.684 | 1.73 | 0.5089
0.832 | 0.6847 | 1.732 | 0.5083
0.834 | 0.6854 | 1.734 | 0.5077
0.836 | 0.6859 | 1.736 | 0.5072
0.838 | 0.6868 | 1.738 | 0.5068
0.84 | 0.6874 | 1.74 | 0.5064
0.842 | 0.6881 | 1.742 | 0.506
0.844 | 0.6886 | 1.744 | 0.5055
0.846 | 0.6892 | 1.746 | 0.505
0.848 | 0.69 | 1.748 | 0.5044
0.85 | 0.6905 | 1.75 | 0.5039
0.852 | 0.6911 | 1.752 | 0.5034
0.854 | 0.6917 | 1.754 | 0.5028
0.856 | 0.6923 | 1.756 | 0.5022
0.858 | 0.693 | 1.758 | 0.5017
0.86 | 0.6933 | 1.76 | 0.5011
0.862 | 0.6939 | 1.762 | 0.5005
0.864 | 0.6944 | 1.764 | 0.5
0.866 | 0.695 | 1.766 | 0.4994
0.868 | 0.6955 | 1.768 | 0.4989
0.87 | 0.6959 | 1.77 | 0.4986
0.872 | 0.6965 | 1.772 | 0.4982
0.874 | 0.6968 | 1.774 | 0.4979
0.876 | 0.6973 | 1.776 | 0.4977
0.878 | 0.6978 | 1.778 | 0.4974
0.88 | 0.6979 | 1.78 | 0.4972
0.882 | 0.6984 | 1.782 | 0.497
0.884 | 0.6987 | 1.784 | 0.4968
0.886 | 0.6991 | 1.786 | 0.4964
0.888 | 0.6993 | 1.788 | 0.4961
0.89 | 0.6996 | 1.79 | 0.4959
0.892 | 0.7 | 1.792 | 0.4956
0.894 | 0.7003 | 1.794 | 0.4953
0.896 | 0.7008 | 1.796 | 0.4951
0.898 | 0.7012 | 1.798 | 0.4949
0.9 | 0.7012 | 1.8 | 0.4949
0.902 | 0.7017 | 1.802 | 0.4949
0.904 | 0.7018 | 1.804 | 0.4949
0.906 | 0.7022 | 1.806 | 0.4949
0.908 | 0.7024 | 1.808 | 0.4949
0.91 | 0.7027 | 1.81 | 0.4949
0.912 | 0.7029 | 1.812 | 0.4949
0.914 | 0.7029 | 1.814 | 0.4947
0.916 | 0.7034 | 1.816 | 0.4944
0.918 | 0.7032 | 1.818 | 0.4942
0.92 | 0.7033 | 1.82 | 0.494
0.922 | 0.7033 | 1.822 | 0.4938
0.924 | 0.7031 | 1.824 | 0.4937
0.926 | 0.7033 | 1.826 | 0.4937
0.928 | 0.7029 | 1.828 | 0.4936
0.93 | 0.7027 | 1.83 | 0.4935
0.932 | 0.7026 | 1.832 | 0.4934
0.934 | 0.702 | 1.834 | 0.4932
0.936 | 0.7019 | 1.836 | 0.4927
0.938 | 0.7013 | 1.838 | 0.4922
0.94 | 0.7009 | 1.84 | 0.4916
0.942 | 0.7004 | 1.842 | 0.4909
0.944 | 0.6995 | 1.844 | 0.4903
0.946 | 0.6986 | 1.846 | 0.4895
0.948 | 0.6976 | 1.848 | 0.4886
0.95 | 0.6967 | 1.85 | 0.4875
0.952 | 0.6951 | 1.852 | 0.4861
0.954 | 0.6934 | 1.854 | 0.4845
0.956 | 0.6921 | 1.856 | 0.4826
0.958 | 0.6908 | 1.858 | 0.4804
0.96 | 0.6903 | 1.86 | 0.4777
0.962 | 0.6903 | 1.862 | 0.4743
0.964 | 0.6903 | 1.864 | 0.4703
0.966 | 0.6908 | 1.866 | 0.4655
0.968 | 0.6912 | 1.868 | 0.4593
0.97 | 0.6919 | 1.87 | 0.4516
0.972 | 0.6924 | 1.872 | 0.4426
0.974 | 0.6927 | 1.874 | 0.4324
0.976 | 0.693 | 1.876 | 0.4205
0.978 | 0.6934 | 1.878 | 0.4083
0.98 | 0.6941 | 1.88 | 0.3958
0.982 | 0.6949 | 1.882 | 0.3825
0.984 | 0.6957 | 1.884 | 0.3686
0.986 | 0.6966 | 1.886 | 0.3543
0.988 | 0.6977 | 1.888 | 0.3396
0.99 | 0.6986 | 1.89 | 0.3235
0.992 | 0.6994 | 1.892 | 0.3078
0.994 | 0.7002 | 1.894 | 0.2928
0.996 | 0.701 | 1.896 | 0.2799
0.998 | 0.7018 | 1.898 | 0.2688
1 | 0.7026 | 1.9 | 0.2599
1.002 | 0.7034 | 1.902 | 0.2544
1.004 | 0.7041 | 1.904 | 0.2514
1.006 | 0.7048 | 1.906 | 0.2501
1.008 | 0.7054 | 1.908 | 0.2505
1.01 | 0.706 | 1.91 | 0.2523
1.012 | 0.7067 | 1.912 | 0.2546
1.014 | 0.7073 | 1.914 | 0.2575
1.016 | 0.708 | 1.916 | 0.2609
1.018 | 0.7085 | 1.918 | 0.2643
1.02 | 0.709 | 1.92 | 0.2677
1.022 | 0.7095 | 1.922 | 0.2712
1.024 | 0.7099 | 1.924 | 0.2746
1.026 | 0.7104 | 1.926 | 0.2778
1.028 | 0.7108 | 1.928 | 0.2807
1.03 | 0.7113 | 1.93 | 0.2837
1.032 | 0.7118 | 1.932 | 0.2866
1.034 | 0.7123 | 1.934 | 0.2893
1.036 | 0.7127 | 1.936 | 0.292
1.038 | 0.713 | 1.938 | 0.2947
1.04 | 0.7135 | 1.94 | 0.2972
1.042 | 0.7139 | 1.942 | 0.2996
1.044 | 0.7143 | 1.944 | 0.3019
1.046 | 0.7146 | 1.946 | 0.3044
1.048 | 0.715 | 1.948 | 0.3068
1.05 | 0.7153 | 1.95 | 0.3093
1.052 | 0.7158 | 1.952 | 0.3119
1.054 | 0.7161 | 1.954 | 0.3145
1.056 | 0.7163 | 1.956 | 0.3171
1.058 | 0.7166 | 1.958 | 0.3198
1.06 | 0.717 | 1.96 | 0.3225
1.062 | 0.7171 | 1.962 | 0.3252
1.064 | 0.7172 | 1.964 | 0.3279
1.066 | 0.7174 | 1.966 | 0.3306
1.068 | 0.7175 | 1.968 | 0.3333
1.07 | 0.7174 | 1.97 | 0.3361
1.072 | 0.7173 | 1.972 | 0.339
1.074 | 0.7172 | 1.974 | 0.3419
1.076 | 0.717 | 1.976 | 0.345
1.078 | 0.7167 | 1.978 | 0.3481
1.08 | 0.7164 | 1.98 | 0.3513
1.082 | 0.716 | 1.982 | 0.3544
1.084 | 0.7156 | 1.984 | 0.3575
1.086 | 0.7152 | 1.986 | 0.3608
1.088 | 0.7146 | 1.988 | 0.3639
1.09 | 0.7141 | 1.99 | 0.3669
1.092 | 0.7136 | 1.992 | 0.3698
1.094 | 0.713 | 1.994 | 0.3727
1.096 | 0.7125 | 1.996 | 0.3754
1.098 | 0.7119 | 1.998 | 0.3782
1.1 | 0.7113 | 2 | 0.381
1.102 | 0.7108 | 2.002 | 0.3836
1.104 | 0.7103 | 2.004 | 0.3862
1.106 | 0.7097 | 2.006 | 0.3887
1.108 | 0.7092 | 2.008 | 0.3912
1.11 | 0.7088 | 2.01 | 0.3936
1.112 | 0.7084 | 2.012 | 0.396
1.114 | 0.708 | 2.014 | 0.3983
1.116 | 0.7074 | 2.016 | 0.4005
1.118 | 0.7068 | 2.018 | 0.4027
1.12 | 0.7063 | 2.02 | 0.4047
1.122 | 0.7058 | 2.022 | 0.4067
1.124 | 0.705 | 2.024 | 0.4086
1.126 | 0.704 | 2.026 | 0.4104
1.128 | 0.7028 | 2.028 | 0.4121
1.13 | 0.7015 | 2.03 | 0.4137
1.132 | 0.6996 | 2.032 | 0.4152
1.134 | 0.6975 | 2.034 | 0.4166
1.136 | 0.6949 | 2.036 | 0.4179
1.138 | 0.692 | 2.038 | 0.4192
1.14 | 0.6887 | 2.04 | 0.4204
1.142 | 0.6851 | 2.042 | 0.4216
1.144 | 0.6815 | 2.044 | 0.4227
1.146 | 0.6781 | 2.046 | 0.4237
1.148 | 0.6749 | 2.048 | 0.4247
1.15 | 0.6723 | 2.05 | 0.4257
1.152 | 0.6704 | 2.052 | 0.4267
1.154 | 0.6692 | 2.054 | 0.4277
1.156 | 0.6687 | 2.056 | 0.4287
1.158 | 0.6687 | 2.058 | 0.4296
1.16 | 0.6691 | 2.06 | 0.4304
1.162 | 0.6697 | 2.062 | 0.4312
1.164 | 0.6705 | 2.064 | 0.4319
1.166 | 0.6713 | 2.066 | 0.4325
1.168 | 0.6721 | 2.068 | 0.4331
1.17 | 0.6728 | 2.07 | 0.4337
1.172 | 0.6736 | 2.072 | 0.4342
1.174 | 0.6742 | 2.074 | 0.4348
1.176 | 0.6748 | 2.076 | 0.4354
1.178 | 0.6752 | 2.078 | 0.436
1.18 | 0.6756 | 2.08 | 0.4366
1.182 | 0.6759 | 2.082 | 0.4372
1.184 | 0.6761 | 2.084 | 0.4378
1.186 | 0.6763 | 2.086 | 0.4384
1.188 | 0.6765 | 2.088 | 0.439
1.19 | 0.6766 | 2.09 | 0.4397
1.192 | 0.6768 | 2.092 | 0.4403
1.194 | 0.6771 | 2.094 | 0.4408
1.196 | 0.6774 | 2.096 | 0.4414
1.198 | 0.6777 | 2.098 | 0.442
1.2 | 0.6781 | 2.1 | 0.4425
1.202 | 0.6785 | 2.102 | 0.443
1.204 | 0.679 | 2.104 | 0.4435
1.206 | 0.6795 | 2.106 | 0.4439
1.208 | 0.68 | 2.108 | 0.4443
1.21 | 0.6804 | 2.11 | 0.4447
1.212 | 0.6808 | 2.112 | 0.445
1.214 | 0.6812 | 2.114 | 0.4454
1.216 | 0.6816 | 2.116 | 0.4457
1.218 | 0.682 | 2.118 | 0.446
1.22 | 0.6824 | 2.12 | 0.4462
1.222 | 0.6827 | 2.122 | 0.4464
1.224 | 0.683 | 2.124 | 0.4466
1.226 | 0.6833 | 2.126 | 0.4469
1.228 | 0.6835 | 2.128 | 0.447
1.23 | 0.6837 | 2.13 | 0.4472
1.232 | 0.6839 | 2.132 | 0.4473
1.234 | 0.6841 | 2.134 | 0.4474
1.236 | 0.6842 | 2.136 | 0.4475
1.238 | 0.6843 | 2.138 | 0.4476
1.24 | 0.6844 | 2.14 | 0.4476
1.242 | 0.6845 | 2.142 | 0.4475
1.244 | 0.6845 | 2.144 | 0.4474
1.246 | 0.6846 | 2.146 | 0.4472
1.248 | 0.6846 | 2.148 | 0.4469
1.25 | 0.6847 | 2.15 | 0.4465
1.252 | 0.6847 | 2.152 | 0.4461
1.254 | 0.6848 | 2.154 | 0.4456
1.256 | 0.6849 | 2.156 | 0.445
1.258 | 0.685 | 2.158 | 0.4444
1.26 | 0.685 | 2.16 | 0.4437
1.262 | 0.6849 | 2.162 | 0.443
1.264 | 0.6849 | 2.164 | 0.4421
1.266 | 0.6848 | 2.166 | 0.4412
1.268 | 0.6847 | 2.168 | 0.44
1.27 | 0.6845 | 2.17 | 0.4388
1.272 | 0.6842 | 2.172 | 0.4375
1.274 | 0.6838 | 2.174 | 0.4361
1.276 | 0.6834 | 2.176 | 0.4346
1.278 | 0.683 | 2.178 | 0.4331
1.28 | 0.6825 | 2.18 | 0.4316
1.282 | 0.682 | 2.182 | 0.4301
1.284 | 0.6813 | 2.184 | 0.4287
1.286 | 0.6807 | 2.186 | 0.4272
1.288 | 0.6801 | 2.188 | 0.4257
1.29 | 0.6793 | 2.19 | 0.4243
1.292 | 0.6784 | 2.192 | 0.4227
1.294 | 0.6776 | 2.194 | 0.4212
1.296 | 0.6766 | 2.196 | 0.4195
1.298 | 0.6755 | 2.198 | 0.4178
1.3 | 0.6743 | 2.2 | 0.4161
1.302 | 0.673 | 2.202 | 0.4144
1.304 | 0.6715 | 2.204 | 0.4128
1.306 | 0.6697 | 2.206 | 0.4113
1.308 | 0.6679 | 2.208 | 0.4098
1.31 | 0.6658 | 2.21 | 0.4086
1.312 | 0.6635 | 2.212 | 0.4074
1.314 | 0.6609 | 2.214 | 0.4065
1.316 | 0.6581 | 2.216 | 0.4057
1.318 | 0.6551 | 2.218 | 0.4052
1.32 | 0.6517 | 2.22 | 0.4047
1.322 | 0.6482 | 2.222 | 0.4044
1.324 | 0.6444 | 2.224 | 0.4041
1.326 | 0.6404 | 2.226 | 0.4039
1.328 | 0.6363 | 2.228 | 0.4036
1.33 | 0.6322 | 2.23 | 0.4034
1.332 | 0.6279 | 2.232 | 0.4031
1.334 | 0.6237 | 2.234 | 0.4029
1.336 | 0.6196 | 2.236 | 0.4027
1.338 | 0.6155 | 2.238 | 0.4025
1.34 | 0.6115 | 2.24 | 0.4022
1.342 | 0.6077 | 2.242 | 0.4019
1.344 | 0.604 | 2.244 | 0.4016
1.346 | 0.6006 | 2.246 | 0.4013
1.348 | 0.5973 | 2.248 | 0.401
1.35 | 0.5941 | 2.25 | 0.4007
1.352 | 0.5911 | 2.252 | 0.4004
1.354 | 0.588 | 2.254 | 0.4002
1.356 | 0.5849 | 2.256 | 0.4
1.358 | 0.5816 | 2.258 | 0.3998
1.36 | 0.578 | 2.26 | 0.3997
1.362 | 0.5742 | 2.262 | 0.3996
1.364 | 0.5698 | 2.264 | 0.3995
1.366 | 0.5648 | 2.266 | 0.3996
1.368 | 0.5589 | 2.268 | 0.3996
1.37 | 0.5521 | 2.27 | 0.3998
1.372 | 0.5444 | 2.272 | 0.3999
1.374 | 0.5355 | 2.274 | 0.4001
1.376 | 0.5254 | 2.276 | 0.4004
1.378 | 0.5141 | 2.278 | 0.4006
1.38 | 0.5015 | 2.28 | 0.4009
1.382 | 0.4875 | 2.282 | 0.4011
1.384 | 0.4708 | 2.284 | 0.4013
1.386 | 0.4533 | 2.286 | 0.4016
1.388 | 0.4352 | 2.288 | 0.4018
1.39 | 0.4168 | 2.29 | 0.4021
1.392 | 0.3982 | 2.292 | 0.4023
1.394 | 0.3798 | 2.294 | 0.4025
1.396 | 0.3619 | 2.296 | 0.4028
1.398 | 0.345 | 2.298 | 0.403
1.4 | 0.3292 | 2.3 | 0.4032
1.402 | 0.3151 | 2.302 | 0.4033
1.404 | 0.3026 | 2.304 | 0.4035
1.406 | 0.292 | 2.306 | 0.4036
1.408 | 0.2831 | 2.308 | 0.4037
1.41 | 0.2761 | 2.31 | 0.4037
1.412 | 0.2708 | 2.312 | 0.4038
1.414 | 0.267 | 2.314 | 0.404
1.416 | 0.2643 | 2.316 | 0.4041
1.418 | 0.2628 | 2.318 | 0.4041
1.42 | 0.2619 | 2.32 | 0.4041
1.422 | 0.2617 | 2.322 | 0.4041
1.424 | 0.2619 | 2.324 | 0.404
1.426 | 0.2625 | 2.326 | 0.4039
1.428 | 0.2633 | 2.328 | 0.4038
1.43 | 0.2643 | 2.33 | 0.4035
1.432 | 0.2655 | 2.332 | 0.4032
1.434 | 0.2668 | 2.334 | 0.4026
1.436 | 0.2681 | 2.336 | 0.402
1.438 | 0.2695 | 2.338 | 0.4012
1.44 | 0.2708 | 2.34 | 0.4004
1.442 | 0.2721 | 2.342 | 0.3996
1.444 | 0.2734 | 2.344 | 0.3988
1.446 | 0.2746 | 2.346 | 0.398
1.448 | 0.2757 | 2.348 | 0.3972
1.45 | 0.2768 | 2.35 | 0.3964
1.452 | 0.2778 | 2.352 | 0.3957
1.454 | 0.2788 | 2.354 | 0.395
1.456 | 0.2799 | 2.356 | 0.394
1.458 | 0.2811 | 2.358 | 0.393
1.46 | 0.2826 | 2.36 | 0.3921
1.462 | 0.2845 | 2.362 | 0.3912
1.464 | 0.2867 | 2.364 | 0.3902
1.466 | 0.2894 | 2.366 | 0.3892
1.468 | 0.2926 | 2.368 | 0.3881
1.47 | 0.2961 | 2.37 | 0.3869
1.472 | 0.2999 | 2.372 | 0.3856
1.474 | 0.3039 | 2.374 | 0.3841
1.476 | 0.3081 | 2.376 | 0.3825
1.478 | 0.3123 | 2.378 | 0.3808
1.48 | 0.3167 | 2.38 | 0.3791
1.482 | 0.3212 | 2.382 | 0.3774
1.484 | 0.3257 | 2.384 | 0.3756
1.486 | 0.3301 | 2.386 | 0.3738
1.488 | 0.3346 | 2.388 | 0.372
1.49 | 0.339 | 2.39 | 0.3702
1.492 | 0.3436 | 2.392 | 0.3684
1.494 | 0.3481 | 2.394 | 0.3667
1.496 | 0.3525 | 2.396 | 0.3647
1.498 | 0.357 | 2.398 | 0.3626
1.5 | 0.3615 | 2.4 | 0.3606
1.502 | 0.3659 | 2.402 | 0.3586
1.504 | 0.3703 | 2.404 | 0.3565
1.506 | 0.3746 | 2.406 | 0.3542
1.508 | 0.379 | 2.408 | 0.3519
1.51 | 0.3833 | 2.41 | 0.3495
1.512 | 0.3876 | 2.412 | 0.3472
1.514 | 0.3918 | 2.414 | 0.3449
1.516 | 0.3959 | 2.416 | 0.3424
1.518 | 0.4 | 2.418 | 0.34
1.52 | 0.4041 | 2.42 | 0.3375
1.522 | 0.4081 | 2.422 | 0.3351
1.524 | 0.412 | 2.424 | 0.3328
1.526 | 0.4159 | 2.426 | 0.3305
1.528 | 0.4197 | 2.428 | 0.3282
1.53 | 0.4235 | 2.43 | 0.3259
1.532 | 0.4272 | 2.432 | 0.3236
1.534 | 0.4308 | 2.434 | 0.3212
1.536 | 0.4344 | 2.436 | 0.3187
1.538 | 0.438 | 2.438 | 0.3163
1.54 | 0.4414 | 2.44 | 0.3138
1.542 | 0.4448 | 2.442 | 0.3114
1.544 | 0.4482 | 2.444 | 0.3091
1.546 | 0.4514 | 2.446 | 0.3068
1.548 | 0.4546 | 2.448 | 0.3046
1.55 | 0.4577 | 2.45 | 0.3025
1.552 | 0.4607 | 2.452 | 0.3004
1.554 | 0.4637 | 2.454 | 0.2984
1.556 | 0.4666 | 2.456 | 0.2965
1.558 | 0.4694 | 2.458 | 0.2945
1.56 | 0.4721 | 2.46 | 0.2925
1.562 | 0.4748 | 2.462 | 0.2905
1.564 | 0.4774 | 2.464 | 0.2884
1.566 | 0.4799 | 2.466 | 0.2864
1.568 | 0.4824 | 2.468 | 0.2843
1.57 | 0.4848 | 2.47 | 0.2821
1.572 | 0.4871 | 2.472 | 0.2799
1.574 | 0.4894 | 2.474 | 0.2777
1.576 | 0.4915 | 2.476 | 0.2755
1.578 | 0.4936 | 2.478 | 0.2733
1.58 | 0.4957 | 2.48 | 0.2711
1.582 | 0.4976 | 2.482 | 0.2694
1.584 | 0.4995 | 2.484 | 0.2678
1.586 | 0.5013 | 2.486 | 0.2665
1.588 | 0.5031 | 2.488 | 0.2655
1.59 | 0.5049 | 2.49 | 0.2645
1.592 | 0.5066 | 2.492 | 0.2637
1.594 | 0.5082 | 2.494 | 0.2628
1.596 | 0.5096 | 2.496 | 0.2627
1.598 | 0.5109 | 2.498 | 0.2632
1.6 | 0.5122 | 2.5 | 0.2637
1.602 | 0.5134
1.604 | 0.5146
1.606 | 0.5157
1.608 | 0.5168
1.61 | 0.5178
1.612 | 0.5188
1.614 | 0.5198
1.616 | 0.5207
1.618 | 0.5216
1.62 | 0.5224
1.622 | 0.5233
1.624 | 0.5241
1.626 | 0.5248
1.628 | 0.5254
1.63 | 0.526
1.632 | 0.5266
1.634 | 0.5272
1.636 | 0.5278
1.638 | 0.5284
1.64 | 0.5288
1.642 | 0.5293
1.644 | 0.5297
1.646 | 0.5301
1.648 | 0.5304
1.65 | 0.5308
1.652 | 0.5311
1.654 | 0.5313
1.656 | 0.5315
1.658 | 0.5317
1.66 | 0.5319
1.662 | 0.5321
1.664 | 0.5322
1.666 | 0.5322
1.668 | 0.5322
1.67 | 0.5322
1.672 | 0.5321
1.674 | 0.532
1.676 | 0.5319
1.678 | 0.5317
1.68 | 0.5315
1.682 | 0.5312
1.684 | 0.5309
1.686 | 0.5305
1.688 | 0.5301
1.69 | 0.5297
1.692 | 0.5293
1.694 | 0.5287
1.696 | 0.5281
1.698 | 0.5275
1.7 | 0.5268
1.702 | 0.5261
1.704 | 0.5253
1.706 | 0.5245
1.708 | 0.5236
1.71 | 0.5227
1.712 | 0.5218
1.714 | 0.5208
1.716 | 0.5197
1.718 | 0.5186
1.72 | 0.5173
1.722 | 0.5158
1.724 | 0.5143
1.726 | 0.5126
1.728 | 0.5109
1.73 | 0.5091
1.732 | 0.5073
1.734 | 0.5053
1.736 | 0.5032
1.738 | 0.501
1.74 | 0.4987
1.742 | 0.4964
1.744 | 0.494
1.746 | 0.4915
1.748 | 0.489
1.75 | 0.4864
1.752 | 0.4839
1.754 | 0.4813
1.756 | 0.4787
1.758 | 0.4762
1.76 | 0.4737
1.762 | 0.4712
1.764 | 0.4688
1.766 | 0.4665
1.768 | 0.4643
1.77 | 0.4633
1.772 | 0.4614
1.774 | 0.4597
1.776 | 0.4582
1.778 | 0.4567
1.78 | 0.4553
1.782 | 0.4542
1.784 | 0.4533
1.786 | 0.4524
1.788 | 0.4517
1.79 | 0.4511
1.792 | 0.4506
1.794 | 0.4503
1.796 | 0.4498
1.798 | 0.4493
1.8 | 0.449
1.802 | 0.4488
1.804 | 0.4489
1.806 | 0.4491
1.808 | 0.4494
1.81 | 0.4496
1.812 | 0.4498
1.814 | 0.4499
1.816 | 0.4499
1.818 | 0.4497
1.82 | 0.4493
1.822 | 0.4488
1.824 | 0.4483
1.826 | 0.4475
1.828 | 0.4465
1.83 | 0.4454
1.832 | 0.4442
1.834 | 0.4427
1.836 | 0.441
1.838 | 0.439
1.84 | 0.4367
1.842 | 0.4339
1.844 | 0.4307
1.846 | 0.4269
1.848 | 0.4226
1.85 | 0.4176
1.852 | 0.4119
1.854 | 0.4054
1.856 | 0.3979
1.858 | 0.3894
1.86 | 0.3799
1.862 | 0.3693
1.864 | 0.3574
1.866 | 0.3443
1.868 | 0.3298
1.87 | 0.3138
1.872 | 0.2965
1.874 | 0.2785
1.876 | 0.2601
1.878 | 0.2418
1.88 | 0.2237
1.882 | 0.2062
1.884 | 0.1893
1.886 | 0.1735
1.888 | 0.1587
1.89 | 0.1452
1.892 | 0.1331
1.894 | 0.1227
1.896 | 0.1141
1.898 | 0.107
1.9 | 0.1016
1.902 | 0.0976
1.904 | 0.0948
1.906 | 0.0929
1.908 | 0.0919
1.91 | 0.0915
1.912 | 0.0915
1.914 | 0.0919
1.916 | 0.0924
1.918 | 0.0931
1.92 | 0.094
1.922 | 0.0949
1.924 | 0.096
1.926 | 0.097
1.928 | 0.0981
1.93 | 0.0993
1.932 | 0.1004
1.934 | 0.1016
1.936 | 0.1029
1.938 | 0.1041
1.94 | 0.1055
1.942 | 0.1069
1.944 | 0.1084
1.946 | 0.1099
1.948 | 0.1115
1.95 | 0.1131
1.952 | 0.1148
1.954 | 0.1166
1.956 | 0.1184
1.958 | 0.1202
1.96 | 0.1222
1.962 | 0.1242
1.964 | 0.1263
1.966 | 0.1285
1.968 | 0.1307
1.97 | 0.133
1.972 | 0.1354
1.974 | 0.1378
1.976 | 0.1402
1.978 | 0.1428
1.98 | 0.1454
1.982 | 0.148
1.984 | 0.1507
1.986 | 0.1534
1.988 | 0.1561
1.99 | 0.1589
1.992 | 0.1617
1.994 | 0.1646
1.996 | 0.1675
1.998 | 0.1703
2 | 0.1732
2.002 | 0.1761
2.004 | 0.179
2.006 | 0.1819
2.008 | 0.1848
2.01 | 0.1876
2.012 | 0.1905
2.014 | 0.1933
2.016 | 0.1962
2.018 | 0.199
2.02 | 0.2018
2.022 | 0.2046
2.024 | 0.2073
2.026 | 0.2101
2.028 | 0.2127
2.03 | 0.2154
2.032 | 0.2179
2.034 | 0.2205
2.036 | 0.223
2.038 | 0.2255
2.04 | 0.2279
2.042 | 0.2303
2.044 | 0.2327
2.046 | 0.2351
2.048 | 0.2374
2.05 | 0.2397
2.052 | 0.2419
2.054 | 0.2441
2.056 | 0.2463
2.058 | 0.2484
2.06 | 0.2505
2.062 | 0.2526
2.064 | 0.2546
2.066 | 0.2566
2.068 | 0.2585
2.07 | 0.2605
2.072 | 0.2625
2.074 | 0.2644
2.076 | 0.2663
2.078 | 0.2681
2.08 | 0.27
2.082 | 0.2719
2.084 | 0.2738
2.086 | 0.2756
2.088 | 0.2774
2.09 | 0.2793
2.092 | 0.2811
2.094 | 0.2828
2.096 | 0.2845
2.098 | 0.2862
2.1 | 0.2879
2.102 | 0.2896
2.104 | 0.2913
2.106 | 0.2929
2.108 | 0.2945
2.11 | 0.296
2.112 | 0.2975
2.114 | 0.2989
2.116 | 0.3003
2.118 | 0.3016
2.12 | 0.3029
2.122 | 0.3041
2.124 | 0.3052
2.126 | 0.3062
2.128 | 0.3072
2.13 | 0.3081
2.132 | 0.309
2.134 | 0.3098
2.136 | 0.3104
2.138 | 0.3111
2.14 | 0.3116
2.142 | 0.312
2.144 | 0.3123
2.146 | 0.3125
2.148 | 0.3127
2.15 | 0.3127
2.152 | 0.3126
2.154 | 0.3124
2.156 | 0.3122
2.158 | 0.3118
2.16 | 0.3113
2.162 | 0.3106
2.164 | 0.3099
2.166 | 0.3091
2.168 | 0.3081
2.17 | 0.3069
2.172 | 0.3056
2.174 | 0.3041
2.176 | 0.3025
2.178 | 0.3008
2.18 | 0.2989
2.182 | 0.297
2.184 | 0.295
2.186 | 0.2929
2.188 | 0.2907
2.19 | 0.2885
2.192 | 0.2862
2.194 | 0.2838
2.196 | 0.2813
2.198 | 0.2789
2.2 | 0.2764
2.202 | 0.274
2.204 | 0.2716
2.206 | 0.2693
2.208 | 0.2671
2.21 | 0.2653
2.212 | 0.2636
2.214 | 0.2622
2.216 | 0.261
2.218 | 0.2599
2.22 | 0.2591
2.222 | 0.2583
2.224 | 0.2577
2.226 | 0.2572
2.228 | 0.2565
2.23 | 0.256
2.232 | 0.2555
2.234 | 0.2549
2.236 | 0.2543
2.238 | 0.2537
2.24 | 0.2531
2.242 | 0.2525
2.244 | 0.2519
2.246 | 0.2512
2.248 | 0.2506
2.25 | 0.2501
2.252 | 0.2495
2.254 | 0.249
2.256 | 0.2485
2.258 | 0.248
2.26 | 0.2476
2.262 | 0.2472
2.264 | 0.2468
2.266 | 0.2464
2.268 | 0.2461
2.27 | 0.2459
2.272 | 0.2456
2.274 | 0.2453
2.276 | 0.2451
2.278 | 0.2449
2.28 | 0.2447
2.282 | 0.2445
2.284 | 0.2442
2.286 | 0.244
2.288 | 0.2438
2.29 | 0.2435
2.292 | 0.2432
2.294 | 0.2429
2.296 | 0.2426
2.298 | 0.2423
2.3 | 0.2419
2.302 | 0.2416
2.304 | 0.2412
2.306 | 0.2407
2.308 | 0.2401
2.31 | 0.2397
2.312 | 0.2391
2.314 | 0.2384
2.316 | 0.2377
2.318 | 0.2371
2.32 | 0.2363
2.322 | 0.2354
2.324 | 0.2347
2.326 | 0.2338
2.328 | 0.2329
2.33 | 0.2318
2.332 | 0.2307
2.334 | 0.2297
2.336 | 0.2287
2.338 | 0.2276
2.34 | 0.2265
2.342 | 0.2253
2.344 | 0.224
2.346 | 0.2226
2.348 | 0.2212
2.35 | 0.2198
2.352 | 0.2184
2.354 | 0.2169
2.356 | 0.2154
2.358 | 0.2138
2.36 | 0.2121
2.362 | 0.2105
2.364 | 0.2089
2.366 | 0.2073
2.368 | 0.2056
2.37 | 0.2038
2.372 | 0.202
2.374 | 0.2003
2.376 | 0.1985
2.378 | 0.1966
2.38 | 0.1947
2.382 | 0.1929
2.384 | 0.191
2.386 | 0.1891
2.388 | 0.1872
2.39 | 0.1852
2.392 | 0.1831
2.394 | 0.1812
2.396 | 0.1792
2.398 | 0.1772
2.4 | 0.1752
2.402 | 0.1733
2.404 | 0.1713
2.406 | 0.1691
2.408 | 0.167
2.41 | 0.165
2.412 | 0.1631
2.414 | 0.161
2.416 | 0.159
2.418 | 0.157
2.42 | 0.155
2.422 | 0.1533
2.424 | 0.1516
2.426 | 0.1496
2.428 | 0.1474
2.43 | 0.1455
2.432 | 0.1438
2.434 | 0.142
2.436 | 0.1401
2.438 | 0.1382
2.44 | 0.1365
2.442 | 0.1348
2.444 | 0.1326
2.446 | 0.1309
2.448 | 0.1296
2.45 | 0.128
2.452 | 0.1264
2.454 | 0.1251
2.456 | 0.1236
2.458 | 0.122
2.46 | 0.1208
2.462 | 0.1195
2.464 | 0.1182
2.466 | 0.1169
2.468 | 0.116
2.47 | 0.1151
2.472 | 0.1133
2.474 | 0.1116
2.476 | 0.1115
2.478 | 0.1116
2.48 | 0.1107
2.482 | 0.1096
2.484 | 0.1082
2.486 | 0.1066
2.488 | 0.1061
2.49 | 0.1076
2.492 | 0.1072
2.494 | 0.1051
2.496 | 0.1051
2.498 | 0.1047
2.5 | 0.1044

## FT-NIR生データ
wave | 塊状_raw | wave | 粉砕_raw
1.299 | 0.281 | 1.299 | 0.5392
1.301 | 0.2807 | 1.301 | 0.5389
1.302 | 0.2799 | 1.302 | 0.5405
1.303 | 0.2792 | 1.303 | 0.5413
1.305 | 0.279 | 1.305 | 0.5402
1.306 | 0.2758 | 1.306 | 0.5394
1.308 | 0.2785 | 1.308 | 0.5398
1.309 | 0.2772 | 1.309 | 0.5392
1.31 | 0.2752 | 1.31 | 0.5379
1.312 | 0.2769 | 1.312 | 0.5378
1.313 | 0.2754 | 1.313 | 0.5401
1.314 | 0.2757 | 1.314 | 0.5411
1.316 | 0.2744 | 1.316 | 0.5387
1.317 | 0.2722 | 1.317 | 0.538
1.319 | 0.2726 | 1.319 | 0.5371
1.32 | 0.2721 | 1.32 | 0.5379
1.321 | 0.271 | 1.321 | 0.5398
1.323 | 0.2701 | 1.323 | 0.537
1.324 | 0.2692 | 1.324 | 0.5354
1.325 | 0.2689 | 1.325 | 0.5371
1.327 | 0.2689 | 1.327 | 0.5372
1.328 | 0.2675 | 1.328 | 0.5345
1.33 | 0.2668 | 1.33 | 0.5349
1.331 | 0.2654 | 1.331 | 0.5362
1.333 | 0.2652 | 1.333 | 0.5331
1.334 | 0.2649 | 1.334 | 0.5347
1.335 | 0.2656 | 1.335 | 0.535
1.337 | 0.265 | 1.337 | 0.5334
1.338 | 0.263 | 1.338 | 0.5333
1.34 | 0.2632 | 1.34 | 0.5333
1.341 | 0.2601 | 1.341 | 0.5323
1.343 | 0.2615 | 1.343 | 0.534
1.344 | 0.2607 | 1.344 | 0.5336
1.345 | 0.2587 | 1.345 | 0.5309
1.347 | 0.2578 | 1.347 | 0.529
1.348 | 0.2576 | 1.348 | 0.5317
1.35 | 0.2563 | 1.35 | 0.5311
1.351 | 0.2554 | 1.351 | 0.531
1.353 | 0.2553 | 1.353 | 0.5292
1.354 | 0.2563 | 1.354 | 0.5298
1.356 | 0.256 | 1.356 | 0.5309
1.357 | 0.2551 | 1.357 | 0.5303
1.359 | 0.2527 | 1.359 | 0.5278
1.36 | 0.2514 | 1.36 | 0.528
1.362 | 0.25 | 1.362 | 0.5271
1.363 | 0.2497 | 1.363 | 0.5284
1.365 | 0.2504 | 1.365 | 0.5262
1.366 | 0.2496 | 1.366 | 0.5283
1.368 | 0.2478 | 1.368 | 0.5251
1.369 | 0.247 | 1.369 | 0.522
1.371 | 0.2455 | 1.371 | 0.5209
1.372 | 0.2434 | 1.372 | 0.52
1.374 | 0.2422 | 1.374 | 0.5205
1.375 | 0.24 | 1.375 | 0.5198
1.377 | 0.2379 | 1.377 | 0.5194
1.378 | 0.2375 | 1.378 | 0.5154
1.38 | 0.2349 | 1.38 | 0.5112
1.381 | 0.2345 | 1.381 | 0.5113
1.383 | 0.2315 | 1.383 | 0.5056
1.384 | 0.2292 | 1.384 | 0.5055
1.386 | 0.2275 | 1.386 | 0.5032
1.387 | 0.2253 | 1.387 | 0.5013
1.389 | 0.2246 | 1.389 | 0.4998
1.39 | 0.2226 | 1.39 | 0.498
1.392 | 0.2224 | 1.392 | 0.4935
1.394 | 0.2197 | 1.394 | 0.4906
1.395 | 0.2192 | 1.395 | 0.4864
1.397 | 0.2149 | 1.397 | 0.4821
1.398 | 0.2144 | 1.398 | 0.4748
1.4 | 0.2077 | 1.4 | 0.4705
1.401 | 0.209 | 1.401 | 0.4661
1.403 | 0.2046 | 1.403 | 0.4593
1.405 | 0.2048 | 1.405 | 0.4578
1.406 | 0.2015 | 1.406 | 0.4501
1.408 | 0.203 | 1.408 | 0.4487
1.409 | 0.2011 | 1.409 | 0.4466
1.411 | 0.2024 | 1.411 | 0.4475
1.412 | 0.2005 | 1.412 | 0.4466
1.414 | 0.2014 | 1.414 | 0.4461
1.416 | 0.2008 | 1.416 | 0.4458
1.417 | 0.2 | 1.417 | 0.4446
1.419 | 0.1999 | 1.419 | 0.446
1.42 | 0.2006 | 1.42 | 0.4438
1.422 | 0.1988 | 1.422 | 0.4475
1.424 | 0.2008 | 1.424 | 0.4485
1.425 | 0.1987 | 1.425 | 0.4499
1.427 | 0.2005 | 1.427 | 0.4509
1.429 | 0.1991 | 1.429 | 0.4521
1.43 | 0.1999 | 1.43 | 0.4523
1.432 | 0.2002 | 1.432 | 0.4523
1.434 | 0.1995 | 1.434 | 0.4543
1.435 | 0.1995 | 1.435 | 0.4548
1.437 | 0.1992 | 1.437 | 0.4553
1.438 | 0.1997 | 1.438 | 0.4579
1.44 | 0.1988 | 1.44 | 0.4552
1.442 | 0.1993 | 1.442 | 0.4586
1.443 | 0.1985 | 1.443 | 0.4599
1.445 | 0.1992 | 1.445 | 0.4598
1.447 | 0.1995 | 1.447 | 0.4607
1.448 | 0.1985 | 1.448 | 0.4596
1.45 | 0.1983 | 1.45 | 0.4599
1.452 | 0.1973 | 1.452 | 0.4604
1.454 | 0.198 | 1.454 | 0.4604
1.455 | 0.1973 | 1.455 | 0.4613
1.457 | 0.1969 | 1.457 | 0.4606
1.458 | 0.197 | 1.458 | 0.4597
1.46 | 0.1951 | 1.46 | 0.463
1.462 | 0.1964 | 1.462 | 0.4625
1.464 | 0.1944 | 1.464 | 0.4642
1.465 | 0.1966 | 1.465 | 0.4633
1.467 | 0.1953 | 1.467 | 0.4643
1.469 | 0.197 | 1.469 | 0.4673
1.471 | 0.1963 | 1.471 | 0.4674
1.472 | 0.1978 | 1.472 | 0.4688
1.474 | 0.1962 | 1.474 | 0.4704
1.476 | 0.1965 | 1.476 | 0.4719
1.478 | 0.1982 | 1.478 | 0.4735
1.479 | 0.1968 | 1.479 | 0.4739
1.481 | 0.1975 | 1.481 | 0.4752
1.483 | 0.1978 | 1.483 | 0.4768
1.484 | 0.1974 | 1.484 | 0.4784
1.486 | 0.1978 | 1.486 | 0.4795
1.488 | 0.1978 | 1.488 | 0.4807
1.49 | 0.1983 | 1.49 | 0.4823
1.492 | 0.1978 | 1.492 | 0.4829
1.493 | 0.1984 | 1.493 | 0.4861
1.495 | 0.1979 | 1.495 | 0.4854
1.497 | 0.1981 | 1.497 | 0.4877
1.499 | 0.1989 | 1.499 | 0.4878
1.501 | 0.1981 | 1.501 | 0.4879
1.502 | 0.1983 | 1.502 | 0.4897
1.504 | 0.1985 | 1.504 | 0.4905
1.506 | 0.1986 | 1.506 | 0.4914
1.508 | 0.1984 | 1.508 | 0.4944
1.51 | 0.199 | 1.51 | 0.4944
1.511 | 0.1987 | 1.511 | 0.4957
1.513 | 0.1989 | 1.513 | 0.4944
1.515 | 0.1985 | 1.515 | 0.4962
1.517 | 0.1988 | 1.517 | 0.4961
1.519 | 0.1982 | 1.519 | 0.4972
1.521 | 0.1985 | 1.521 | 0.4979
1.523 | 0.198 | 1.523 | 0.4982
1.524 | 0.1979 | 1.524 | 0.5
1.526 | 0.1972 | 1.526 | 0.4991
1.528 | 0.1988 | 1.528 | 0.5007
1.53 | 0.1983 | 1.53 | 0.501
1.532 | 0.1983 | 1.532 | 0.5026
1.534 | 0.1976 | 1.534 | 0.5024
1.536 | 0.1982 | 1.536 | 0.5033
1.538 | 0.198 | 1.538 | 0.5028
1.539 | 0.1976 | 1.539 | 0.5038
1.541 | 0.1975 | 1.541 | 0.5045
1.543 | 0.1978 | 1.543 | 0.5059
1.545 | 0.1974 | 1.545 | 0.5055
1.547 | 0.1973 | 1.547 | 0.5062
1.549 | 0.197 | 1.549 | 0.5076
1.551 | 0.1969 | 1.551 | 0.5075
1.553 | 0.196 | 1.553 | 0.5068
1.555 | 0.1961 | 1.555 | 0.5081
1.557 | 0.1963 | 1.557 | 0.5086
1.559 | 0.1961 | 1.559 | 0.5081
1.561 | 0.1964 | 1.561 | 0.5076
1.563 | 0.1955 | 1.563 | 0.5096
1.564 | 0.1956 | 1.564 | 0.5095
1.566 | 0.1956 | 1.566 | 0.5096
1.568 | 0.195 | 1.568 | 0.5096
1.57 | 0.1943 | 1.57 | 0.5109
1.572 | 0.1946 | 1.572 | 0.5098
1.574 | 0.1945 | 1.574 | 0.5096
1.576 | 0.1941 | 1.576 | 0.5118
1.578 | 0.1947 | 1.578 | 0.5104
1.58 | 0.1941 | 1.58 | 0.5114
1.582 | 0.1939 | 1.582 | 0.5117
1.584 | 0.1935 | 1.584 | 0.5111
1.586 | 0.1928 | 1.586 | 0.5125
1.588 | 0.1925 | 1.588 | 0.5117
1.59 | 0.1925 | 1.59 | 0.5125
1.592 | 0.1923 | 1.592 | 0.512
1.594 | 0.1917 | 1.594 | 0.5131
1.596 | 0.1919 | 1.596 | 0.5126
1.598 | 0.1916 | 1.598 | 0.5129
1.601 | 0.1914 | 1.601 | 0.5128
1.603 | 0.1911 | 1.603 | 0.5124
1.605 | 0.1909 | 1.605 | 0.5137
1.607 | 0.1909 | 1.607 | 0.5124
1.609 | 0.1899 | 1.609 | 0.5144
1.611 | 0.1899 | 1.611 | 0.5135
1.613 | 0.1897 | 1.613 | 0.5139
1.615 | 0.1897 | 1.615 | 0.5141
1.617 | 0.1894 | 1.617 | 0.5128
1.619 | 0.1889 | 1.619 | 0.5137
1.621 | 0.1881 | 1.621 | 0.5142
1.623 | 0.1883 | 1.623 | 0.5142
1.625 | 0.1875 | 1.625 | 0.5136
1.628 | 0.1873 | 1.628 | 0.5138
1.63 | 0.1872 | 1.63 | 0.5145
1.632 | 0.1865 | 1.632 | 0.5137
1.634 | 0.1862 | 1.634 | 0.5141
1.636 | 0.1865 | 1.636 | 0.5144
1.638 | 0.1861 | 1.638 | 0.514
1.64 | 0.1855 | 1.64 | 0.5143
1.643 | 0.1855 | 1.643 | 0.5145
1.645 | 0.1853 | 1.645 | 0.5142
1.647 | 0.1849 | 1.647 | 0.5144
1.649 | 0.1848 | 1.649 | 0.5149
1.651 | 0.1845 | 1.651 | 0.5144
1.653 | 0.1835 | 1.653 | 0.5148
1.656 | 0.1832 | 1.656 | 0.5141
1.658 | 0.183 | 1.658 | 0.5144
1.66 | 0.1825 | 1.66 | 0.5144
1.662 | 0.182 | 1.662 | 0.5135
1.664 | 0.1824 | 1.664 | 0.5143
1.667 | 0.1815 | 1.667 | 0.5146
1.669 | 0.1811 | 1.669 | 0.5141
1.671 | 0.181 | 1.671 | 0.5141
1.673 | 0.1807 | 1.673 | 0.5139
1.676 | 0.1797 | 1.676 | 0.5135
1.678 | 0.1805 | 1.678 | 0.5137
1.68 | 0.1796 | 1.68 | 0.5141
1.682 | 0.1789 | 1.682 | 0.5134
1.685 | 0.179 | 1.685 | 0.5134
1.687 | 0.1785 | 1.687 | 0.5127
1.689 | 0.1778 | 1.689 | 0.5131
1.691 | 0.1782 | 1.691 | 0.5125
1.694 | 0.1783 | 1.694 | 0.5129
1.696 | 0.1773 | 1.696 | 0.5128
1.698 | 0.1772 | 1.698 | 0.5125
1.701 | 0.1764 | 1.701 | 0.5122
1.703 | 0.1761 | 1.703 | 0.5119
1.705 | 0.176 | 1.705 | 0.5122
1.708 | 0.1752 | 1.708 | 0.5118
1.71 | 0.1751 | 1.71 | 0.5117
1.712 | 0.1746 | 1.712 | 0.5117
1.715 | 0.1747 | 1.715 | 0.511
1.717 | 0.1739 | 1.717 | 0.5109
1.719 | 0.1737 | 1.719 | 0.5105
1.722 | 0.1735 | 1.722 | 0.5102
1.724 | 0.1726 | 1.724 | 0.51
1.726 | 0.1732 | 1.726 | 0.5096
1.729 | 0.1721 | 1.729 | 0.5095
1.731 | 0.1717 | 1.731 | 0.5085
1.734 | 0.1712 | 1.734 | 0.5077
1.736 | 0.1707 | 1.736 | 0.5068
1.738 | 0.1701 | 1.738 | 0.5069
1.741 | 0.1701 | 1.741 | 0.5064
1.743 | 0.169 | 1.743 | 0.5056
1.746 | 0.1689 | 1.746 | 0.5051
1.748 | 0.1684 | 1.748 | 0.5044
1.751 | 0.1682 | 1.751 | 0.5033
1.753 | 0.1674 | 1.753 | 0.5037
1.756 | 0.1671 | 1.756 | 0.5019
1.758 | 0.1663 | 1.758 | 0.5019
1.761 | 0.1654 | 1.761 | 0.5009
1.763 | 0.1653 | 1.763 | 0.5002
1.766 | 0.165 | 1.766 | 0.4998
1.768 | 0.1643 | 1.768 | 0.4985
1.771 | 0.1639 | 1.771 | 0.4986
1.773 | 0.1631 | 1.773 | 0.4983
1.776 | 0.1635 | 1.776 | 0.4975
1.778 | 0.1632 | 1.778 | 0.4975
1.781 | 0.1625 | 1.781 | 0.497
1.783 | 0.1627 | 1.783 | 0.4972
1.786 | 0.1613 | 1.786 | 0.4963
1.788 | 0.1608 | 1.788 | 0.496
1.791 | 0.1606 | 1.791 | 0.4961
1.793 | 0.1602 | 1.793 | 0.4952
1.796 | 0.16 | 1.796 | 0.495
1.799 | 0.1601 | 1.799 | 0.495
1.801 | 0.1606 | 1.801 | 0.4946
1.804 | 0.1593 | 1.804 | 0.4953
1.806 | 0.1592 | 1.806 | 0.4949
1.809 | 0.1593 | 1.809 | 0.4945
1.812 | 0.1584 | 1.812 | 0.4949
1.814 | 0.1585 | 1.814 | 0.4953
1.817 | 0.1584 | 1.817 | 0.4938
1.819 | 0.1576 | 1.819 | 0.4945
1.822 | 0.1578 | 1.822 | 0.4934
1.825 | 0.1572 | 1.825 | 0.4935
1.827 | 0.1576 | 1.827 | 0.4943
1.83 | 0.1563 | 1.83 | 0.4924
1.833 | 0.1561 | 1.833 | 0.4945
1.835 | 0.1559 | 1.835 | 0.4928
1.838 | 0.1555 | 1.838 | 0.4919
1.841 | 0.1549 | 1.841 | 0.491
1.844 | 0.1537 | 1.844 | 0.4906
1.846 | 0.1538 | 1.846 | 0.4892
1.849 | 0.1538 | 1.849 | 0.489
1.852 | 0.1529 | 1.852 | 0.4851
1.855 | 0.152 | 1.855 | 0.4845
1.857 | 0.1506 | 1.857 | 0.4818
1.86 | 0.15 | 1.86 | 0.4773
1.863 | 0.1481 | 1.863 | 0.4724
1.866 | 0.1461 | 1.866 | 0.4663
1.868 | 0.1438 | 1.868 | 0.4583
1.871 | 0.1416 | 1.871 | 0.4476
1.874 | 0.1374 | 1.874 | 0.4338
1.877 | 0.1339 | 1.877 | 0.4148
1.88 | 0.1293 | 1.88 | 0.3956
1.883 | 0.1261 | 1.883 | 0.3781
1.885 | 0.1238 | 1.885 | 0.3608
1.888 | 0.1205 | 1.888 | 0.3406
1.891 | 0.1151 | 1.891 | 0.3158
1.894 | 0.1115 | 1.894 | 0.2926
1.897 | 0.1078 | 1.897 | 0.2731
1.9 | 0.1067 | 1.9 | 0.2602
1.903 | 0.1057 | 1.903 | 0.2536
1.905 | 0.1055 | 1.905 | 0.2506
1.908 | 0.1052 | 1.908 | 0.2507
1.911 | 0.1055 | 1.911 | 0.2539
1.914 | 0.1069 | 1.914 | 0.2573
1.917 | 0.1069 | 1.917 | 0.2632
1.92 | 0.1077 | 1.92 | 0.2673
1.923 | 0.1084 | 1.923 | 0.2734
1.926 | 0.1085 | 1.926 | 0.2777
1.929 | 0.1101 | 1.929 | 0.2822
1.932 | 0.11 | 1.932 | 0.2864
1.935 | 0.1109 | 1.935 | 0.2902
1.938 | 0.1113 | 1.938 | 0.2949
1.941 | 0.1117 | 1.941 | 0.2985
1.944 | 0.1119 | 1.944 | 0.3017
1.947 | 0.112 | 1.947 | 0.3057
1.95 | 0.1121 | 1.95 | 0.3089
1.953 | 0.1133 | 1.953 | 0.3138
1.956 | 0.1135 | 1.956 | 0.3169
1.959 | 0.1141 | 1.959 | 0.3214
1.962 | 0.1148 | 1.962 | 0.3257
1.965 | 0.1151 | 1.965 | 0.33
1.968 | 0.1159 | 1.968 | 0.3338
1.972 | 0.1166 | 1.972 | 0.3383
1.975 | 0.1166 | 1.975 | 0.343
1.978 | 0.1171 | 1.978 | 0.3478
1.981 | 0.1177 | 1.981 | 0.3527
1.984 | 0.1183 | 1.984 | 0.3576
1.987 | 0.1192 | 1.987 | 0.3629
1.99 | 0.1197 | 1.99 | 0.3675
1.994 | 0.1198 | 1.994 | 0.3721
1.997 | 0.1206 | 1.997 | 0.3762
2 | 0.1207 | 2 | 0.3813
2.003 | 0.1219 | 2.003 | 0.3853
2.006 | 0.1221 | 2.006 | 0.389
2.01 | 0.1223 | 2.01 | 0.3934
2.013 | 0.1231 | 2.013 | 0.3967
2.016 | 0.1233 | 2.016 | 0.4008
2.019 | 0.1238 | 2.019 | 0.4038
2.023 | 0.1233 | 2.023 | 0.4076
2.026 | 0.1239 | 2.026 | 0.4102
2.029 | 0.1245 | 2.029 | 0.4132
2.033 | 0.1238 | 2.033 | 0.4156
2.036 | 0.1248 | 2.036 | 0.4175
2.039 | 0.1247 | 2.039 | 0.4201
2.042 | 0.1251 | 2.042 | 0.422
2.046 | 0.1255 | 2.046 | 0.4236
2.049 | 0.1249 | 2.049 | 0.4251
2.053 | 0.1251 | 2.053 | 0.4267
2.056 | 0.1252 | 2.056 | 0.4289
2.059 | 0.1254 | 2.059 | 0.4303
2.063 | 0.1253 | 2.063 | 0.4314
2.066 | 0.1255 | 2.066 | 0.4328
2.07 | 0.1251 | 2.07 | 0.4331
2.073 | 0.1248 | 2.073 | 0.4347
2.076 | 0.1255 | 2.076 | 0.4353
2.08 | 0.1252 | 2.08 | 0.4368
2.083 | 0.1257 | 2.083 | 0.4376
2.087 | 0.1253 | 2.087 | 0.4386
2.09 | 0.1253 | 2.09 | 0.4397
2.094 | 0.1247 | 2.094 | 0.4408
2.097 | 0.1251 | 2.097 | 0.4417
2.101 | 0.1254 | 2.101 | 0.4429
2.104 | 0.1252 | 2.104 | 0.4434
2.108 | 0.1251 | 2.108 | 0.4447
2.111 | 0.125 | 2.111 | 0.4443
2.115 | 0.125 | 2.115 | 0.4458
2.119 | 0.125 | 2.119 | 0.4464
2.122 | 0.1248 | 2.122 | 0.446
2.126 | 0.1246 | 2.126 | 0.4472
2.129 | 0.1238 | 2.129 | 0.447
2.133 | 0.1241 | 2.133 | 0.4472
2.137 | 0.1242 | 2.137 | 0.4477
2.14 | 0.1243 | 2.14 | 0.4476
2.144 | 0.1234 | 2.144 | 0.4475
2.148 | 0.1233 | 2.148 | 0.4469
2.151 | 0.1232 | 2.151 | 0.4463
2.155 | 0.1226 | 2.155 | 0.4454
2.159 | 0.1222 | 2.159 | 0.4436
2.163 | 0.1224 | 2.163 | 0.4432
2.166 | 0.1221 | 2.166 | 0.4411
2.17 | 0.1217 | 2.17 | 0.4389
2.174 | 0.1203 | 2.174 | 0.4361
2.178 | 0.1199 | 2.178 | 0.4333
2.181 | 0.1192 | 2.181 | 0.4304
2.185 | 0.119 | 2.185 | 0.4276
2.189 | 0.1179 | 2.189 | 0.4249
2.193 | 0.1175 | 2.193 | 0.4223
2.197 | 0.1168 | 2.197 | 0.4192
2.201 | 0.116 | 2.201 | 0.4151
2.204 | 0.1155 | 2.204 | 0.4127
2.208 | 0.1145 | 2.208 | 0.4094
2.212 | 0.1142 | 2.212 | 0.4071
2.216 | 0.114 | 2.216 | 0.4053
2.22 | 0.1137 | 2.22 | 0.4048
2.224 | 0.1131 | 2.224 | 0.4045
2.228 | 0.1131 | 2.228 | 0.4036
2.232 | 0.1126 | 2.232 | 0.4028
2.236 | 0.1125 | 2.236 | 0.4027
2.24 | 0.1119 | 2.24 | 0.4026
2.244 | 0.1118 | 2.244 | 0.4012
2.248 | 0.1114 | 2.248 | 0.4011
2.252 | 0.1112 | 2.252 | 0.4004
2.256 | 0.1107 | 2.256 | 0.3999
2.26 | 0.1101 | 2.26 | 0.3998
2.264 | 0.1106 | 2.264 | 0.3995
2.269 | 0.1102 | 2.269 | 0.3995
2.273 | 0.1099 | 2.273 | 0.4
2.277 | 0.1102 | 2.277 | 0.4004
2.281 | 0.1093 | 2.281 | 0.4014
2.285 | 0.1099 | 2.285 | 0.4012
2.289 | 0.1094 | 2.289 | 0.402
2.293 | 0.1092 | 2.293 | 0.4024
2.298 | 0.1089 | 2.298 | 0.4029
2.302 | 0.1098 | 2.302 | 0.4035
2.306 | 0.1085 | 2.306 | 0.4039
2.311 | 0.1089 | 2.311 | 0.4032
2.315 | 0.1085 | 2.315 | 0.4043
2.319 | 0.1084 | 2.319 | 0.4042
2.323 | 0.1092 | 2.323 | 0.4036
2.328 | 0.1088 | 2.328 | 0.4038
2.332 | 0.1072 | 2.332 | 0.4038
2.336 | 0.1079 | 2.336 | 0.4022
2.341 | 0.1087 | 2.341 | 0.3993
2.345 | 0.1072 | 2.345 | 0.3982
2.35 | 0.1072 | 2.35 | 0.3963
2.354 | 0.1071 | 2.354 | 0.3961
2.358 | 0.1071 | 2.358 | 0.3924
2.363 | 0.1056 | 2.363 | 0.3901
2.367 | 0.1053 | 2.367 | 0.3885
2.372 | 0.1044 | 2.372 | 0.3865
2.376 | 0.1043 | 2.376 | 0.3822
2.381 | 0.1041 | 2.381 | 0.378
2.385 | 0.1036 | 2.385 | 0.3745
2.39 | 0.1015 | 2.39 | 0.3693
2.395 | 0.1015 | 2.395 | 0.3675
2.399 | 0.1011 | 2.399 | 0.3603
2.404 | 0.0998 | 2.404 | 0.3576
2.408 | 0.1003 | 2.408 | 0.351
2.413 | 0.0993 | 2.413 | 0.3459
2.418 | 0.097 | 2.418 | 0.3413
2.422 | 0.099 | 2.422 | 0.333
2.427 | 0.0967 | 2.427 | 0.3295
2.432 | 0.0948 | 2.432 | 0.3246
2.437 | 0.0985 | 2.437 | 0.3178
2.441 | 0.0958 | 2.441 | 0.313
2.446 | 0.0953 | 2.446 | 0.3058
2.451 | 0.0936 | 2.451 | 0.301
2.456 | 0.0922 | 2.456 | 0.2971
2.461 | 0.0956 | 2.461 | 0.2917
2.465 | 0.0951 | 2.465 | 0.2879
2.47 | 0.096 | 2.47 | 0.2819
2.475 | 0.0914 | 2.475 | 0.277
2.48 | 0.0943 | 2.48 | 0.2688
2.485 | 0.0947 | 2.485 | 0.267
2.49 | 0.095 | 2.49 | 0.2669
2.495 | 0.0944 | 2.495 | 0.2607
2.5 | 0.0968 | 2.5 | 0.2643