## 15208
鉱物名 |  | 滑石(Talc)
組成式 |  | Mg3Si4O10(OH)2
結晶系 |  | 三斜晶系
類 |  | フィロ珪酸塩鉱物
族または系列等 |  | パイロフィライト-タクルグループ
測定標本 | 出所 | 産業総合研究所地質標本館
| 標本番号 | 15208
| 産地 | 中華人民共和国遼寧省海城地区茫家堡子鉱山
写真
| 備考 | 写真：スケールは一目盛り2mm。
測定時の標本状態 | Field Spec Pro | 塊状
| FT-NIR | 塊状
分析項目 |  | XRD, XRF
USGS標本番号 |  | gds23.21499, hs21.21556, tl2702.21613, ws659.21626

## 反射スペクトル(塊状)
Field Spec Pro |  | FT-NIR
波長 | 反射率 | 波長 | 反射率
0.4 | 0.2962 | 1.3 | 0.5573
0.402 | 0.2904 | 1.302 | 0.5606
0.404 | 0.299 | 1.304 | 0.5639
0.406 | 0.3007 | 1.306 | 0.5639
0.408 | 0.3054 | 1.308 | 0.5625
0.41 | 0.3075 | 1.31 | 0.5608
0.412 | 0.3062 | 1.312 | 0.5607
0.414 | 0.3103 | 1.314 | 0.5614
0.416 | 0.3096 | 1.316 | 0.5617
0.418 | 0.3185 | 1.318 | 0.5599
0.42 | 0.3173 | 1.32 | 0.5585
0.422 | 0.3187 | 1.322 | 0.5583
0.424 | 0.3228 | 1.324 | 0.5589
0.426 | 0.322 | 1.326 | 0.5582
0.428 | 0.3268 | 1.328 | 0.5573
0.43 | 0.3261 | 1.33 | 0.5567
0.432 | 0.33 | 1.332 | 0.5575
0.434 | 0.3327 | 1.334 | 0.5585
0.436 | 0.3325 | 1.336 | 0.5585
0.438 | 0.3355 | 1.338 | 0.558
0.44 | 0.3356 | 1.34 | 0.5578
0.442 | 0.3382 | 1.342 | 0.5574
0.444 | 0.3375 | 1.344 | 0.5569
0.446 | 0.3384 | 1.346 | 0.5564
0.448 | 0.3394 | 1.348 | 0.5561
0.45 | 0.3401 | 1.35 | 0.5566
0.452 | 0.3421 | 1.352 | 0.5579
0.454 | 0.3408 | 1.354 | 0.5578
0.456 | 0.3423 | 1.356 | 0.5568
0.458 | 0.3422 | 1.358 | 0.5547
0.46 | 0.3427 | 1.36 | 0.5532
0.462 | 0.3435 | 1.362 | 0.5546
0.464 | 0.3428 | 1.364 | 0.5558
0.466 | 0.3438 | 1.366 | 0.5566
0.468 | 0.3439 | 1.368 | 0.5568
0.47 | 0.3441 | 1.37 | 0.5562
0.472 | 0.3444 | 1.372 | 0.555
0.474 | 0.3441 | 1.374 | 0.5547
0.476 | 0.346 | 1.376 | 0.5533
0.478 | 0.3445 | 1.378 | 0.5517
0.48 | 0.346 | 1.38 | 0.5524
0.482 | 0.3456 | 1.382 | 0.5475
0.484 | 0.3466 | 1.384 | 0.5384
0.486 | 0.3476 | 1.386 | 0.5257
0.488 | 0.3476 | 1.388 | 0.4713
0.49 | 0.3488 | 1.39 | 0.2723
0.492 | 0.3485 | 1.392 | 0.2698
0.494 | 0.3502 | 1.394 | 0.4445
0.496 | 0.3505 | 1.396 | 0.5127
0.498 | 0.3513 | 1.398 | 0.5282
0.5 | 0.3527 | 1.4 | 0.5395
0.502 | 0.3535 | 1.402 | 0.545
0.504 | 0.3551 | 1.404 | 0.5463
0.506 | 0.3563 | 1.406 | 0.5473
0.508 | 0.3582 | 1.408 | 0.5484
0.51 | 0.3594 | 1.41 | 0.5484
0.512 | 0.3609 | 1.412 | 0.5484
0.514 | 0.3624 | 1.414 | 0.5482
0.516 | 0.3633 | 1.416 | 0.5479
0.518 | 0.3651 | 1.418 | 0.5474
0.52 | 0.366 | 1.42 | 0.5465
0.522 | 0.3674 | 1.422 | 0.5456
0.524 | 0.3682 | 1.424 | 0.5451
0.526 | 0.3693 | 1.426 | 0.5453
0.528 | 0.3709 | 1.428 | 0.5456
0.53 | 0.3717 | 1.43 | 0.5458
0.532 | 0.3729 | 1.432 | 0.546
0.534 | 0.3743 | 1.434 | 0.5459
0.536 | 0.3755 | 1.436 | 0.546
0.538 | 0.3769 | 1.438 | 0.5459
0.54 | 0.3777 | 1.44 | 0.5458
0.542 | 0.3793 | 1.442 | 0.5459
0.544 | 0.3806 | 1.444 | 0.546
0.546 | 0.3821 | 1.446 | 0.546
0.548 | 0.3834 | 1.448 | 0.5458
0.55 | 0.3846 | 1.45 | 0.5455
0.552 | 0.3861 | 1.452 | 0.5452
0.554 | 0.3872 | 1.454 | 0.5452
0.556 | 0.3886 | 1.456 | 0.5452
0.558 | 0.3899 | 1.458 | 0.5455
0.56 | 0.3915 | 1.46 | 0.5455
0.562 | 0.3928 | 1.462 | 0.5455
0.564 | 0.394 | 1.464 | 0.5455
0.566 | 0.3955 | 1.466 | 0.5454
0.568 | 0.3969 | 1.468 | 0.5452
0.57 | 0.3985 | 1.47 | 0.545
0.572 | 0.3998 | 1.472 | 0.5448
0.574 | 0.4012 | 1.474 | 0.5447
0.576 | 0.4027 | 1.476 | 0.5446
0.578 | 0.4038 | 1.478 | 0.5446
0.58 | 0.4049 | 1.48 | 0.5447
0.582 | 0.4059 | 1.482 | 0.5447
0.584 | 0.4071 | 1.484 | 0.5449
0.586 | 0.4083 | 1.486 | 0.5449
0.588 | 0.4093 | 1.488 | 0.5448
0.59 | 0.4105 | 1.49 | 0.5446
0.592 | 0.4114 | 1.492 | 0.5444
0.594 | 0.412 | 1.494 | 0.5441
0.596 | 0.4122 | 1.496 | 0.5438
0.598 | 0.4127 | 1.498 | 0.5436
0.6 | 0.4131 | 1.5 | 0.5435
0.602 | 0.4136 | 1.502 | 0.5435
0.604 | 0.4144 | 1.504 | 0.5433
0.606 | 0.4148 | 1.506 | 0.5434
0.608 | 0.4159 | 1.508 | 0.5434
0.61 | 0.4164 | 1.51 | 0.5437
0.612 | 0.4172 | 1.512 | 0.5436
0.614 | 0.4177 | 1.514 | 0.5436
0.616 | 0.4185 | 1.516 | 0.5437
0.618 | 0.4192 | 1.518 | 0.5439
0.62 | 0.4193 | 1.52 | 0.5438
0.622 | 0.4201 | 1.522 | 0.5434
0.624 | 0.4205 | 1.524 | 0.5427
0.626 | 0.4213 | 1.526 | 0.5415
0.628 | 0.4219 | 1.528 | 0.5402
0.63 | 0.4222 | 1.53 | 0.5393
0.632 | 0.4229 | 1.532 | 0.5392
0.634 | 0.4234 | 1.534 | 0.5396
0.636 | 0.4239 | 1.536 | 0.5399
0.638 | 0.4242 | 1.538 | 0.5398
0.64 | 0.4246 | 1.54 | 0.5397
0.642 | 0.425 | 1.542 | 0.5399
0.644 | 0.4251 | 1.544 | 0.5402
0.646 | 0.4256 | 1.546 | 0.5405
0.648 | 0.4257 | 1.548 | 0.5408
0.65 | 0.4261 | 1.55 | 0.5412
0.652 | 0.4264 | 1.552 | 0.5412
0.654 | 0.4264 | 1.554 | 0.5411
0.656 | 0.4268 | 1.556 | 0.541
0.658 | 0.4269 | 1.558 | 0.5408
0.66 | 0.4273 | 1.56 | 0.5408
0.662 | 0.4273 | 1.562 | 0.5408
0.664 | 0.4274 | 1.564 | 0.5406
0.666 | 0.4275 | 1.566 | 0.5403
0.668 | 0.4277 | 1.568 | 0.5401
0.67 | 0.4279 | 1.57 | 0.54
0.672 | 0.4278 | 1.572 | 0.54
0.674 | 0.428 | 1.574 | 0.5399
0.676 | 0.4281 | 1.576 | 0.5397
0.678 | 0.4282 | 1.578 | 0.5395
0.68 | 0.4283 | 1.58 | 0.5393
0.682 | 0.4282 | 1.582 | 0.5391
0.684 | 0.4284 | 1.584 | 0.5389
0.686 | 0.4283 | 1.586 | 0.5386
0.688 | 0.4283 | 1.588 | 0.5383
0.69 | 0.4283 | 1.59 | 0.5381
0.692 | 0.4282 | 1.592 | 0.538
0.694 | 0.4283 | 1.594 | 0.5378
0.696 | 0.4281 | 1.596 | 0.5375
0.698 | 0.4281 | 1.598 | 0.5372
0.7 | 0.4279 | 1.6 | 0.5369
0.702 | 0.4279 | 1.602 | 0.5368
0.704 | 0.4279 | 1.604 | 0.5367
0.706 | 0.4275 | 1.606 | 0.5366
0.708 | 0.4275 | 1.608 | 0.5365
0.71 | 0.4273 | 1.61 | 0.5365
0.712 | 0.4273 | 1.612 | 0.5364
0.714 | 0.4271 | 1.614 | 0.5364
0.716 | 0.4269 | 1.616 | 0.5363
0.718 | 0.4268 | 1.618 | 0.5361
0.72 | 0.4265 | 1.62 | 0.5358
0.722 | 0.4265 | 1.622 | 0.5355
0.724 | 0.4262 | 1.624 | 0.5352
0.726 | 0.4237 | 1.626 | 0.535
0.728 | 0.4138 | 1.628 | 0.5349
0.73 | 0.4187 | 1.63 | 0.5348
0.732 | 0.4252 | 1.632 | 0.5348
0.734 | 0.4253 | 1.634 | 0.5347
0.736 | 0.4253 | 1.636 | 0.5345
0.738 | 0.425 | 1.638 | 0.5344
0.74 | 0.4248 | 1.64 | 0.5342
0.742 | 0.4248 | 1.642 | 0.534
0.744 | 0.4245 | 1.644 | 0.5339
0.746 | 0.4243 | 1.646 | 0.5337
0.748 | 0.4239 | 1.648 | 0.5335
0.75 | 0.424 | 1.65 | 0.5333
0.752 | 0.4237 | 1.652 | 0.5331
0.754 | 0.4234 | 1.654 | 0.5329
0.756 | 0.4233 | 1.656 | 0.5327
0.758 | 0.423 | 1.658 | 0.5326
0.76 | 0.423 | 1.66 | 0.5327
0.762 | 0.4225 | 1.662 | 0.5326
0.764 | 0.4222 | 1.664 | 0.5326
0.766 | 0.422 | 1.666 | 0.5324
0.768 | 0.4219 | 1.668 | 0.5323
0.77 | 0.4218 | 1.67 | 0.5321
0.772 | 0.4215 | 1.672 | 0.5319
0.774 | 0.4213 | 1.674 | 0.5317
0.776 | 0.421 | 1.676 | 0.5316
0.778 | 0.4207 | 1.678 | 0.5313
0.78 | 0.4204 | 1.68 | 0.531
0.782 | 0.42 | 1.682 | 0.5304
0.784 | 0.4198 | 1.684 | 0.5301
0.786 | 0.4195 | 1.686 | 0.53
0.788 | 0.4194 | 1.688 | 0.5298
0.79 | 0.419 | 1.69 | 0.5297
0.792 | 0.4188 | 1.692 | 0.5298
0.794 | 0.4185 | 1.694 | 0.5298
0.796 | 0.4181 | 1.696 | 0.5298
0.798 | 0.4179 | 1.698 | 0.5296
0.8 | 0.4175 | 1.7 | 0.5292
0.802 | 0.4173 | 1.702 | 0.529
0.804 | 0.4171 | 1.704 | 0.5287
0.806 | 0.4168 | 1.706 | 0.5286
0.808 | 0.4166 | 1.708 | 0.5283
0.81 | 0.4162 | 1.71 | 0.5281
0.812 | 0.416 | 1.712 | 0.5279
0.814 | 0.4156 | 1.714 | 0.5277
0.816 | 0.4153 | 1.716 | 0.5276
0.818 | 0.4151 | 1.718 | 0.5275
0.82 | 0.4147 | 1.72 | 0.5273
0.822 | 0.4146 | 1.722 | 0.527
0.824 | 0.4143 | 1.724 | 0.5267
0.826 | 0.414 | 1.726 | 0.5264
0.828 | 0.4138 | 1.728 | 0.5263
0.83 | 0.4135 | 1.73 | 0.5264
0.832 | 0.4133 | 1.732 | 0.5265
0.834 | 0.4129 | 1.734 | 0.5266
0.836 | 0.4128 | 1.736 | 0.5266
0.838 | 0.4125 | 1.738 | 0.5265
0.84 | 0.4123 | 1.74 | 0.5264
0.842 | 0.4121 | 1.742 | 0.5263
0.844 | 0.4117 | 1.744 | 0.5261
0.846 | 0.4116 | 1.746 | 0.5258
0.848 | 0.4114 | 1.748 | 0.5254
0.85 | 0.4111 | 1.75 | 0.5251
0.852 | 0.411 | 1.752 | 0.5248
0.854 | 0.4107 | 1.754 | 0.5245
0.856 | 0.4105 | 1.756 | 0.5244
0.858 | 0.4102 | 1.758 | 0.5243
0.86 | 0.4101 | 1.76 | 0.5242
0.862 | 0.41 | 1.762 | 0.5242
0.864 | 0.4096 | 1.764 | 0.5241
0.866 | 0.4097 | 1.766 | 0.524
0.868 | 0.4093 | 1.768 | 0.5238
0.87 | 0.4091 | 1.77 | 0.5235
0.872 | 0.409 | 1.772 | 0.5233
0.874 | 0.4088 | 1.774 | 0.5231
0.876 | 0.4087 | 1.776 | 0.523
0.878 | 0.4085 | 1.778 | 0.523
0.88 | 0.4085 | 1.78 | 0.523
0.882 | 0.4082 | 1.782 | 0.5231
0.884 | 0.408 | 1.784 | 0.5231
0.886 | 0.4081 | 1.786 | 0.5231
0.888 | 0.4076 | 1.788 | 0.5228
0.89 | 0.4072 | 1.79 | 0.5223
0.892 | 0.4068 | 1.792 | 0.5219
0.894 | 0.4063 | 1.794 | 0.5213
0.896 | 0.4063 | 1.796 | 0.5207
0.898 | 0.4065 | 1.798 | 0.5202
0.9 | 0.4066 | 1.8 | 0.5198
0.902 | 0.4061 | 1.802 | 0.5194
0.904 | 0.4056 | 1.804 | 0.5189
0.906 | 0.4056 | 1.806 | 0.5183
0.908 | 0.4057 | 1.808 | 0.5176
0.91 | 0.4059 | 1.81 | 0.5169
0.912 | 0.4054 | 1.812 | 0.5162
0.914 | 0.4051 | 1.814 | 0.5155
0.916 | 0.4049 | 1.816 | 0.5148
0.918 | 0.4044 | 1.818 | 0.5142
0.92 | 0.4042 | 1.82 | 0.5135
0.922 | 0.404 | 1.822 | 0.5126
0.924 | 0.4042 | 1.824 | 0.5118
0.926 | 0.4041 | 1.826 | 0.5111
0.928 | 0.4035 | 1.828 | 0.5106
0.93 | 0.4035 | 1.83 | 0.5104
0.932 | 0.4032 | 1.832 | 0.5103
0.934 | 0.4031 | 1.834 | 0.5104
0.936 | 0.4028 | 1.836 | 0.5106
0.938 | 0.4024 | 1.838 | 0.5108
0.94 | 0.4018 | 1.84 | 0.5109
0.942 | 0.3988 | 1.842 | 0.511
0.944 | 0.3872 | 1.844 | 0.5111
0.946 | 0.3692 | 1.846 | 0.5109
0.948 | 0.3505 | 1.848 | 0.5106
0.95 | 0.3439 | 1.85 | 0.5103
0.952 | 0.3641 | 1.852 | 0.5098
0.954 | 0.3888 | 1.854 | 0.5092
0.956 | 0.3967 | 1.856 | 0.5085
0.958 | 0.398 | 1.858 | 0.5078
0.96 | 0.3986 | 1.86 | 0.5072
0.962 | 0.3986 | 1.862 | 0.5066
0.964 | 0.3988 | 1.864 | 0.5059
0.966 | 0.3986 | 1.866 | 0.5053
0.968 | 0.3981 | 1.868 | 0.5047
0.97 | 0.3984 | 1.87 | 0.5041
0.972 | 0.3984 | 1.872 | 0.5036
0.974 | 0.3981 | 1.874 | 0.5032
0.976 | 0.3978 | 1.876 | 0.5027
0.978 | 0.3974 | 1.878 | 0.5022
0.98 | 0.3972 | 1.88 | 0.5018
0.982 | 0.397 | 1.882 | 0.5012
0.984 | 0.3968 | 1.884 | 0.5004
0.986 | 0.3967 | 1.886 | 0.4993
0.988 | 0.3965 | 1.888 | 0.498
0.99 | 0.3962 | 1.89 | 0.4963
0.992 | 0.396 | 1.892 | 0.4945
0.994 | 0.3959 | 1.894 | 0.4926
0.996 | 0.3957 | 1.896 | 0.4907
0.998 | 0.3955 | 1.898 | 0.4889
1 | 0.3953 | 1.9 | 0.4874
1.002 | 0.395 | 1.902 | 0.4863
1.004 | 0.3947 | 1.904 | 0.4856
1.006 | 0.3944 | 1.906 | 0.4851
1.008 | 0.3941 | 1.908 | 0.4849
1.01 | 0.3938 | 1.91 | 0.4849
1.012 | 0.3936 | 1.912 | 0.4849
1.014 | 0.3932 | 1.914 | 0.4849
1.016 | 0.393 | 1.916 | 0.4852
1.018 | 0.3928 | 1.918 | 0.4854
1.02 | 0.3926 | 1.92 | 0.4854
1.022 | 0.3923 | 1.922 | 0.4854
1.024 | 0.3921 | 1.924 | 0.4854
1.026 | 0.3918 | 1.926 | 0.4855
1.028 | 0.3915 | 1.928 | 0.4855
1.03 | 0.3913 | 1.93 | 0.4855
1.032 | 0.3911 | 1.932 | 0.4855
1.034 | 0.3908 | 1.934 | 0.4855
1.036 | 0.3906 | 1.936 | 0.4854
1.038 | 0.3903 | 1.938 | 0.4853
1.04 | 0.3901 | 1.94 | 0.485
1.042 | 0.3899 | 1.942 | 0.4848
1.044 | 0.3897 | 1.944 | 0.4846
1.046 | 0.3895 | 1.946 | 0.4844
1.048 | 0.3892 | 1.948 | 0.4844
1.05 | 0.389 | 1.95 | 0.4844
1.052 | 0.3888 | 1.952 | 0.4845
1.054 | 0.3887 | 1.954 | 0.4847
1.056 | 0.3885 | 1.956 | 0.4849
1.058 | 0.3883 | 1.958 | 0.4849
1.06 | 0.3882 | 1.96 | 0.4848
1.062 | 0.388 | 1.962 | 0.4846
1.064 | 0.3877 | 1.964 | 0.4844
1.066 | 0.3876 | 1.966 | 0.4841
1.068 | 0.3873 | 1.968 | 0.4837
1.07 | 0.3871 | 1.97 | 0.4835
1.072 | 0.3869 | 1.972 | 0.4833
1.074 | 0.3866 | 1.974 | 0.4831
1.076 | 0.3863 | 1.976 | 0.4829
1.078 | 0.3859 | 1.978 | 0.4826
1.08 | 0.3856 | 1.98 | 0.482
1.082 | 0.3852 | 1.982 | 0.4813
1.084 | 0.3849 | 1.984 | 0.4805
1.086 | 0.3846 | 1.986 | 0.4796
1.088 | 0.3842 | 1.988 | 0.4787
1.09 | 0.3837 | 1.99 | 0.4778
1.092 | 0.3833 | 1.992 | 0.477
1.094 | 0.383 | 1.994 | 0.4763
1.096 | 0.3827 | 1.996 | 0.4756
1.098 | 0.3823 | 1.998 | 0.4746
1.1 | 0.382 | 2 | 0.4735
1.102 | 0.3817 | 2.002 | 0.4717
1.104 | 0.3814 | 2.004 | 0.4699
1.106 | 0.381 | 2.006 | 0.4678
1.108 | 0.3808 | 2.008 | 0.4659
1.11 | 0.3805 | 2.01 | 0.4644
1.112 | 0.3802 | 2.012 | 0.4639
1.114 | 0.38 | 2.014 | 0.4643
1.116 | 0.3797 | 2.016 | 0.4653
1.118 | 0.3794 | 2.018 | 0.4674
1.12 | 0.379 | 2.02 | 0.4696
1.122 | 0.3788 | 2.022 | 0.4719
1.124 | 0.3786 | 2.024 | 0.4738
1.126 | 0.3783 | 2.026 | 0.4755
1.128 | 0.378 | 2.028 | 0.4763
1.13 | 0.3778 | 2.03 | 0.4766
1.132 | 0.3775 | 2.032 | 0.4763
1.134 | 0.3772 | 2.034 | 0.4754
1.136 | 0.377 | 2.036 | 0.4743
1.138 | 0.3767 | 2.038 | 0.4729
1.14 | 0.3763 | 2.04 | 0.4714
1.142 | 0.376 | 2.042 | 0.47
1.144 | 0.3756 | 2.044 | 0.4686
1.146 | 0.3753 | 2.046 | 0.4673
1.148 | 0.3749 | 2.048 | 0.4662
1.15 | 0.3745 | 2.05 | 0.4653
1.152 | 0.3742 | 2.052 | 0.4647
1.154 | 0.3739 | 2.054 | 0.4641
1.156 | 0.3736 | 2.056 | 0.4633
1.158 | 0.3733 | 2.058 | 0.4619
1.16 | 0.3731 | 2.06 | 0.4599
1.162 | 0.3728 | 2.062 | 0.4568
1.164 | 0.3724 | 2.064 | 0.4525
1.166 | 0.3721 | 2.066 | 0.4475
1.168 | 0.3717 | 2.068 | 0.4408
1.17 | 0.3712 | 2.07 | 0.4341
1.172 | 0.3708 | 2.072 | 0.4274
1.174 | 0.3704 | 2.074 | 0.4225
1.176 | 0.37 | 2.076 | 0.4189
1.178 | 0.3697 | 2.078 | 0.4189
1.18 | 0.3694 | 2.08 | 0.42
1.182 | 0.3692 | 2.082 | 0.4229
1.184 | 0.3691 | 2.084 | 0.4258
1.186 | 0.3691 | 2.086 | 0.4287
1.188 | 0.369 | 2.088 | 0.4315
1.19 | 0.3687 | 2.09 | 0.4341
1.192 | 0.3685 | 2.092 | 0.436
1.194 | 0.3681 | 2.094 | 0.4377
1.196 | 0.3677 | 2.096 | 0.4387
1.198 | 0.3673 | 2.098 | 0.4395
1.2 | 0.367 | 2.1 | 0.4398
1.202 | 0.3667 | 2.102 | 0.4397
1.204 | 0.3664 | 2.104 | 0.4394
1.206 | 0.3661 | 2.106 | 0.4385
1.208 | 0.3659 | 2.108 | 0.4375
1.21 | 0.3656 | 2.11 | 0.4354
1.212 | 0.3653 | 2.112 | 0.4332
1.214 | 0.3649 | 2.114 | 0.4307
1.216 | 0.3645 | 2.116 | 0.4286
1.218 | 0.3641 | 2.118 | 0.4268
1.22 | 0.3637 | 2.12 | 0.4244
1.222 | 0.3633 | 2.122 | 0.4217
1.224 | 0.3629 | 2.124 | 0.4188
1.226 | 0.3626 | 2.126 | 0.4161
1.228 | 0.3623 | 2.128 | 0.4148
1.23 | 0.3621 | 2.13 | 0.414
1.232 | 0.3619 | 2.132 | 0.4143
1.234 | 0.3616 | 2.134 | 0.4149
1.236 | 0.3614 | 2.136 | 0.4161
1.238 | 0.3611 | 2.138 | 0.4177
1.24 | 0.3608 | 2.14 | 0.4197
1.242 | 0.3603 | 2.142 | 0.4221
1.244 | 0.3598 | 2.144 | 0.4246
1.246 | 0.3592 | 2.146 | 0.4273
1.248 | 0.3586 | 2.148 | 0.4298
1.25 | 0.358 | 2.15 | 0.4317
1.252 | 0.3574 | 2.152 | 0.4331
1.254 | 0.3568 | 2.154 | 0.4331
1.256 | 0.3558 | 2.156 | 0.4326
1.258 | 0.3545 | 2.158 | 0.4314
1.26 | 0.3524 | 2.16 | 0.4296
1.262 | 0.3496 | 2.162 | 0.4276
1.264 | 0.3461 | 2.164 | 0.4254
1.266 | 0.3418 | 2.166 | 0.4232
1.268 | 0.3365 | 2.168 | 0.4216
1.27 | 0.3309 | 2.17 | 0.42
1.272 | 0.3261 | 2.172 | 0.4198
1.274 | 0.3225 | 2.174 | 0.4199
1.276 | 0.321 | 2.176 | 0.4216
1.278 | 0.3223 | 2.178 | 0.4235
1.28 | 0.326 | 2.18 | 0.4267
1.282 | 0.3309 | 2.182 | 0.43
1.284 | 0.3356 | 2.184 | 0.4335
1.286 | 0.339 | 2.186 | 0.4368
1.288 | 0.3401 | 2.188 | 0.4394
1.29 | 0.3391 | 2.19 | 0.4414
1.292 | 0.3366 | 2.192 | 0.4425
1.294 | 0.3334 | 2.194 | 0.4428
1.296 | 0.3308 | 2.196 | 0.4425
1.298 | 0.3296 | 2.198 | 0.4426
1.3 | 0.3298 | 2.2 | 0.4431
1.302 | 0.3314 | 2.202 | 0.4429
1.304 | 0.3337 | 2.204 | 0.4425
1.306 | 0.3357 | 2.206 | 0.4422
1.308 | 0.3371 | 2.208 | 0.442
1.31 | 0.3374 | 2.21 | 0.4414
1.312 | 0.3367 | 2.212 | 0.4406
1.314 | 0.3353 | 2.214 | 0.4401
1.316 | 0.3336 | 2.216 | 0.4397
1.318 | 0.3319 | 2.218 | 0.4367
1.32 | 0.3305 | 2.22 | 0.4333
1.322 | 0.3295 | 2.222 | 0.4185
1.324 | 0.329 | 2.224 | 0.4023
1.326 | 0.3288 | 2.226 | 0.3921
1.328 | 0.3289 | 2.228 | 0.3822
1.33 | 0.3291 | 2.23 | 0.384
1.332 | 0.3292 | 2.232 | 0.3864
1.334 | 0.3293 | 2.234 | 0.3989
1.336 | 0.3294 | 2.236 | 0.412
1.338 | 0.3294 | 2.238 | 0.4186
1.34 | 0.3295 | 2.24 | 0.4249
1.342 | 0.3295 | 2.242 | 0.4251
1.344 | 0.3293 | 2.244 | 0.4249
1.346 | 0.3291 | 2.246 | 0.4202
1.348 | 0.3288 | 2.248 | 0.4153
1.35 | 0.3283 | 2.25 | 0.4095
1.352 | 0.3275 | 2.252 | 0.4037
1.354 | 0.3266 | 2.254 | 0.397
1.356 | 0.3257 | 2.256 | 0.3903
1.358 | 0.3249 | 2.258 | 0.3828
1.36 | 0.3245 | 2.26 | 0.3752
1.362 | 0.3244 | 2.262 | 0.3661
1.364 | 0.3245 | 2.264 | 0.3567
1.366 | 0.3246 | 2.266 | 0.3462
1.368 | 0.3242 | 2.268 | 0.3354
1.37 | 0.3232 | 2.27 | 0.3248
1.372 | 0.3212 | 2.272 | 0.3143
1.374 | 0.318 | 2.274 | 0.302
1.376 | 0.3129 | 2.276 | 0.2888
1.378 | 0.305 | 2.278 | 0.2725
1.38 | 0.2931 | 2.28 | 0.2542
1.382 | 0.2764 | 2.282 | 0.2323
1.384 | 0.2556 | 2.284 | 0.2069
1.386 | 0.2334 | 2.286 | 0.1891
1.388 | 0.214 | 2.288 | 0.1807
1.39 | 0.2 | 2.29 | 0.1826
1.392 | 0.1944 | 2.292 | 0.2037
1.394 | 0.1988 | 2.294 | 0.2205
1.396 | 0.2109 | 2.296 | 0.2245
1.398 | 0.2272 | 2.298 | 0.2256
1.4 | 0.2441 | 2.3 | 0.2103
1.402 | 0.2589 | 2.302 | 0.195
1.404 | 0.2702 | 2.304 | 0.177
1.406 | 0.2775 | 2.306 | 0.159
1.408 | 0.2819 | 2.308 | 0.1493
1.41 | 0.2844 | 2.31 | 0.1406
1.412 | 0.2856 | 2.312 | 0.1454
1.414 | 0.2861 | 2.314 | 0.1548
1.416 | 0.2863 | 2.316 | 0.1715
1.418 | 0.2864 | 2.318 | 0.1931
1.42 | 0.2866 | 2.32 | 0.2097
1.422 | 0.2869 | 2.322 | 0.2201
1.424 | 0.2872 | 2.324 | 0.2355
1.426 | 0.2876 | 2.326 | 0.2623
1.428 | 0.288 | 2.328 | 0.289
1.43 | 0.2884 | 2.33 | 0.3144
1.432 | 0.289 | 2.332 | 0.3398
1.434 | 0.2896 | 2.334 | 0.3513
1.436 | 0.2903 | 2.336 | 0.3629
1.438 | 0.291 | 2.338 | 0.3657
1.44 | 0.2919 | 2.34 | 0.3663
1.442 | 0.2927 | 2.342 | 0.3637
1.444 | 0.2935 | 2.344 | 0.3589
1.446 | 0.2942 | 2.346 | 0.3521
1.448 | 0.2947 | 2.348 | 0.3424
1.45 | 0.2952 | 2.35 | 0.3334
1.452 | 0.2955 | 2.352 | 0.3272
1.454 | 0.2958 | 2.354 | 0.3211
1.456 | 0.296 | 2.356 | 0.3219
1.458 | 0.2962 | 2.358 | 0.3227
1.46 | 0.2964 | 2.36 | 0.321
1.462 | 0.2965 | 2.362 | 0.3186
1.464 | 0.2966 | 2.364 | 0.3117
1.466 | 0.2967 | 2.366 | 0.301
1.468 | 0.2968 | 2.368 | 0.2897
1.47 | 0.297 | 2.37 | 0.2765
1.472 | 0.2973 | 2.372 | 0.2636
1.474 | 0.2977 | 2.374 | 0.255
1.476 | 0.2981 | 2.376 | 0.2464
1.478 | 0.2985 | 2.378 | 0.2399
1.48 | 0.299 | 2.38 | 0.2338
1.482 | 0.2995 | 2.382 | 0.2299
1.484 | 0.3 | 2.384 | 0.2278
1.486 | 0.3004 | 2.386 | 0.2245
1.488 | 0.3006 | 2.388 | 0.2186
1.49 | 0.3006 | 2.39 | 0.2127
1.492 | 0.3005 | 2.392 | 0.2195
1.494 | 0.3002 | 2.394 | 0.2263
1.496 | 0.3 | 2.396 | 0.2444
1.498 | 0.2999 | 2.398 | 0.2675
1.5 | 0.3 | 2.4 | 0.2896
1.502 | 0.3004 | 2.402 | 0.3105
1.504 | 0.301 | 2.404 | 0.3298
1.506 | 0.3017 | 2.406 | 0.336
1.508 | 0.3024 | 2.408 | 0.3422
1.51 | 0.303 | 2.41 | 0.3398
1.512 | 0.3034 | 2.412 | 0.3353
1.514 | 0.3037 | 2.414 | 0.3306
1.516 | 0.3038 | 2.416 | 0.3257
1.518 | 0.3037 | 2.418 | 0.32
1.52 | 0.3032 | 2.42 | 0.3093
1.522 | 0.3023 | 2.422 | 0.2986
1.524 | 0.301 | 2.424 | 0.2948
1.526 | 0.2994 | 2.426 | 0.2926
1.528 | 0.2979 | 2.428 | 0.2919
1.53 | 0.2966 | 2.43 | 0.2931
1.532 | 0.2957 | 2.432 | 0.294
1.534 | 0.2954 | 2.434 | 0.2929
1.536 | 0.2956 | 2.436 | 0.2918
1.538 | 0.2961 | 2.438 | 0.293
1.54 | 0.2968 | 2.44 | 0.2952
1.542 | 0.2978 | 2.442 | 0.296
1.544 | 0.2989 | 2.444 | 0.2942
1.546 | 0.3002 | 2.446 | 0.2925
1.548 | 0.3014 | 2.448 | 0.2892
1.55 | 0.3024 | 2.45 | 0.2857
1.552 | 0.3033 | 2.452 | 0.2817
1.554 | 0.3038 | 2.454 | 0.2772
1.556 | 0.3042 | 2.456 | 0.2724
1.558 | 0.3044 | 2.458 | 0.2657
1.56 | 0.3045 | 2.46 | 0.259
1.562 | 0.3045 | 2.462 | 0.2538
1.564 | 0.3044 | 2.464 | 0.2493
1.566 | 0.3044 | 2.466 | 0.2494
1.568 | 0.3043 | 2.468 | 0.2602
1.57 | 0.3042 | 2.47 | 0.2711
1.572 | 0.3042 | 2.472 | 0.2854
1.574 | 0.3041 | 2.474 | 0.3003
1.576 | 0.304 | 2.476 | 0.3122
1.578 | 0.3038 | 2.478 | 0.3195
1.58 | 0.3037 | 2.48 | 0.3267
1.582 | 0.3036 | 2.482 | 0.3235
1.584 | 0.3034 | 2.484 | 0.3197
1.586 | 0.3032 | 2.486 | 0.316
1.588 | 0.303 | 2.488 | 0.3125
1.59 | 0.3028 | 2.49 | 0.309
1.592 | 0.3026 | 2.492 | 0.3034
1.594 | 0.3024 | 2.494 | 0.2977
1.596 | 0.3021 | 2.496 | 0.2965
1.598 | 0.3019 | 2.498 | 0.299
1.6 | 0.3017 | 2.5 | 0.3013
1.602 | 0.3015
1.604 | 0.3013
1.606 | 0.3011
1.608 | 0.3008
1.61 | 0.3006
1.612 | 0.3003
1.614 | 0.3
1.616 | 0.2997
1.618 | 0.2994
1.62 | 0.2991
1.622 | 0.2988
1.624 | 0.2985
1.626 | 0.2982
1.628 | 0.2979
1.63 | 0.2976
1.632 | 0.2974
1.634 | 0.2973
1.636 | 0.2971
1.638 | 0.297
1.64 | 0.297
1.642 | 0.2969
1.644 | 0.2968
1.646 | 0.2967
1.648 | 0.2966
1.65 | 0.2964
1.652 | 0.2963
1.654 | 0.2961
1.656 | 0.2959
1.658 | 0.2956
1.66 | 0.2954
1.662 | 0.2951
1.664 | 0.2949
1.666 | 0.2946
1.668 | 0.2943
1.67 | 0.2939
1.672 | 0.2936
1.674 | 0.2933
1.676 | 0.293
1.678 | 0.2926
1.68 | 0.2923
1.682 | 0.2919
1.684 | 0.2916
1.686 | 0.2912
1.688 | 0.2908
1.69 | 0.2905
1.692 | 0.2902
1.694 | 0.2898
1.696 | 0.2895
1.698 | 0.2891
1.7 | 0.2888
1.702 | 0.2884
1.704 | 0.288
1.706 | 0.2876
1.708 | 0.2872
1.71 | 0.2869
1.712 | 0.2865
1.714 | 0.2861
1.716 | 0.2856
1.718 | 0.2852
1.72 | 0.2849
1.722 | 0.2845
1.724 | 0.2842
1.726 | 0.2839
1.728 | 0.2836
1.73 | 0.2833
1.732 | 0.2831
1.734 | 0.2829
1.736 | 0.2826
1.738 | 0.2823
1.74 | 0.282
1.742 | 0.2817
1.744 | 0.2813
1.746 | 0.2808
1.748 | 0.2804
1.75 | 0.28
1.752 | 0.2795
1.754 | 0.2791
1.756 | 0.2788
1.758 | 0.2784
1.76 | 0.2781
1.762 | 0.2777
1.764 | 0.2774
1.766 | 0.277
1.768 | 0.2765
1.77 | 0.2764
1.772 | 0.2759
1.774 | 0.2753
1.776 | 0.2749
1.778 | 0.2744
1.78 | 0.274
1.782 | 0.2736
1.784 | 0.2732
1.786 | 0.2728
1.788 | 0.2723
1.79 | 0.2718
1.792 | 0.2713
1.794 | 0.2707
1.796 | 0.27
1.798 | 0.2691
1.8 | 0.268
1.802 | 0.2668
1.804 | 0.2656
1.806 | 0.2643
1.808 | 0.2629
1.81 | 0.2614
1.812 | 0.2599
1.814 | 0.2585
1.816 | 0.2571
1.818 | 0.2557
1.82 | 0.2543
1.822 | 0.253
1.824 | 0.2517
1.826 | 0.2506
1.828 | 0.2497
1.83 | 0.2491
1.832 | 0.2488
1.834 | 0.2487
1.836 | 0.2488
1.838 | 0.2491
1.84 | 0.2493
1.842 | 0.2495
1.844 | 0.2496
1.846 | 0.2496
1.848 | 0.2493
1.85 | 0.2488
1.852 | 0.2481
1.854 | 0.2473
1.856 | 0.2463
1.858 | 0.2452
1.86 | 0.244
1.862 | 0.2426
1.864 | 0.2413
1.866 | 0.2398
1.868 | 0.2383
1.87 | 0.2367
1.872 | 0.235
1.874 | 0.2332
1.876 | 0.2314
1.878 | 0.2294
1.88 | 0.2272
1.882 | 0.2249
1.884 | 0.2222
1.886 | 0.2192
1.888 | 0.2159
1.89 | 0.2123
1.892 | 0.2087
1.894 | 0.205
1.896 | 0.2017
1.898 | 0.1986
1.9 | 0.196
1.902 | 0.1939
1.904 | 0.1925
1.906 | 0.1916
1.908 | 0.1911
1.91 | 0.1911
1.912 | 0.1913
1.914 | 0.1917
1.916 | 0.1922
1.918 | 0.1927
1.92 | 0.1932
1.922 | 0.1936
1.924 | 0.194
1.926 | 0.1943
1.928 | 0.1946
1.93 | 0.1949
1.932 | 0.1951
1.934 | 0.1953
1.936 | 0.1955
1.938 | 0.1956
1.94 | 0.1957
1.942 | 0.1957
1.944 | 0.1958
1.946 | 0.1959
1.948 | 0.196
1.95 | 0.1963
1.952 | 0.1965
1.954 | 0.1968
1.956 | 0.1971
1.958 | 0.1974
1.96 | 0.1977
1.962 | 0.198
1.964 | 0.1982
1.966 | 0.1983
1.968 | 0.1984
1.97 | 0.1984
1.972 | 0.1984
1.974 | 0.1983
1.976 | 0.1981
1.978 | 0.1979
1.98 | 0.1975
1.982 | 0.1969
1.984 | 0.1962
1.986 | 0.1953
1.988 | 0.1944
1.99 | 0.1934
1.992 | 0.1926
1.994 | 0.1918
1.996 | 0.191
1.998 | 0.1902
2 | 0.1893
2.002 | 0.1881
2.004 | 0.1867
2.006 | 0.1852
2.008 | 0.1838
2.01 | 0.1828
2.012 | 0.1823
2.014 | 0.1826
2.016 | 0.1836
2.018 | 0.1853
2.02 | 0.1873
2.022 | 0.1896
2.024 | 0.1918
2.026 | 0.1936
2.028 | 0.1949
2.03 | 0.1956
2.032 | 0.1958
2.034 | 0.1954
2.036 | 0.1946
2.038 | 0.1935
2.04 | 0.1923
2.042 | 0.191
2.044 | 0.1897
2.046 | 0.1884
2.048 | 0.1871
2.05 | 0.1858
2.052 | 0.1845
2.054 | 0.1832
2.056 | 0.1818
2.058 | 0.1804
2.06 | 0.1787
2.062 | 0.1766
2.064 | 0.174
2.066 | 0.1706
2.068 | 0.1666
2.07 | 0.1623
2.072 | 0.1583
2.074 | 0.1549
2.076 | 0.1527
2.078 | 0.1518
2.08 | 0.1521
2.082 | 0.153
2.084 | 0.1544
2.086 | 0.1558
2.088 | 0.1571
2.09 | 0.1582
2.092 | 0.1592
2.094 | 0.1601
2.096 | 0.1609
2.098 | 0.1617
2.1 | 0.1623
2.102 | 0.1626
2.104 | 0.1626
2.106 | 0.1621
2.108 | 0.1613
2.11 | 0.1601
2.112 | 0.1588
2.114 | 0.1575
2.116 | 0.1563
2.118 | 0.1551
2.12 | 0.1539
2.122 | 0.1525
2.124 | 0.151
2.126 | 0.1496
2.128 | 0.1485
2.13 | 0.1478
2.132 | 0.1477
2.134 | 0.1479
2.136 | 0.1485
2.138 | 0.1492
2.14 | 0.15
2.142 | 0.1511
2.144 | 0.1523
2.146 | 0.1537
2.148 | 0.1551
2.15 | 0.1563
2.152 | 0.1573
2.154 | 0.1577
2.156 | 0.1577
2.158 | 0.1573
2.16 | 0.1566
2.162 | 0.1556
2.164 | 0.1544
2.166 | 0.1532
2.168 | 0.152
2.17 | 0.1511
2.172 | 0.1506
2.174 | 0.1507
2.176 | 0.1515
2.178 | 0.1529
2.18 | 0.1547
2.182 | 0.1567
2.184 | 0.1589
2.186 | 0.1608
2.188 | 0.1623
2.19 | 0.1635
2.192 | 0.1643
2.194 | 0.1648
2.196 | 0.1651
2.198 | 0.1653
2.2 | 0.1655
2.202 | 0.1656
2.204 | 0.1656
2.206 | 0.1654
2.208 | 0.1652
2.21 | 0.1647
2.212 | 0.164
2.214 | 0.1628
2.216 | 0.161
2.218 | 0.1584
2.22 | 0.1549
2.222 | 0.1506
2.224 | 0.1462
2.226 | 0.1422
2.228 | 0.1393
2.23 | 0.138
2.232 | 0.1383
2.234 | 0.1401
2.236 | 0.1427
2.238 | 0.1455
2.24 | 0.1477
2.242 | 0.1491
2.244 | 0.1493
2.246 | 0.1486
2.248 | 0.147
2.25 | 0.1447
2.252 | 0.142
2.254 | 0.1391
2.256 | 0.1362
2.258 | 0.1332
2.26 | 0.1303
2.262 | 0.1274
2.264 | 0.1246
2.266 | 0.1218
2.268 | 0.1191
2.27 | 0.1163
2.272 | 0.1134
2.274 | 0.1105
2.276 | 0.1075
2.278 | 0.1043
2.28 | 0.1009
2.282 | 0.0976
2.284 | 0.0945
2.286 | 0.092
2.288 | 0.0904
2.29 | 0.0897
2.292 | 0.0899
2.294 | 0.0905
2.296 | 0.091
2.298 | 0.0908
2.3 | 0.0898
2.302 | 0.088
2.304 | 0.0857
2.306 | 0.0833
2.308 | 0.0814
2.31 | 0.0802
2.312 | 0.0801
2.314 | 0.0812
2.316 | 0.0832
2.318 | 0.086
2.32 | 0.0893
2.322 | 0.0929
2.324 | 0.0966
2.326 | 0.1007
2.328 | 0.105
2.33 | 0.1093
2.332 | 0.1134
2.334 | 0.117
2.336 | 0.1199
2.338 | 0.1219
2.34 | 0.123
2.342 | 0.1232
2.344 | 0.1225
2.346 | 0.1213
2.348 | 0.1198
2.35 | 0.1181
2.352 | 0.1165
2.354 | 0.1151
2.356 | 0.1141
2.358 | 0.1132
2.36 | 0.1124
2.362 | 0.1114
2.364 | 0.1103
2.366 | 0.1088
2.368 | 0.107
2.37 | 0.1051
2.372 | 0.1032
2.374 | 0.1012
2.376 | 0.0995
2.378 | 0.0981
2.38 | 0.0969
2.382 | 0.0957
2.384 | 0.0948
2.386 | 0.0943
2.388 | 0.0939
2.39 | 0.094
2.392 | 0.0947
2.394 | 0.096
2.396 | 0.098
2.398 | 0.1006
2.4 | 0.1037
2.402 | 0.1069
2.404 | 0.1098
2.406 | 0.1121
2.408 | 0.1136
2.41 | 0.1142
2.412 | 0.1142
2.414 | 0.1138
2.416 | 0.1129
2.418 | 0.1118
2.42 | 0.1105
2.422 | 0.1091
2.424 | 0.1081
2.426 | 0.1074
2.428 | 0.1066
2.43 | 0.1062
2.432 | 0.106
2.434 | 0.106
2.436 | 0.106
2.438 | 0.1059
2.44 | 0.1058
2.442 | 0.1058
2.444 | 0.1055
2.446 | 0.1052
2.448 | 0.1048
2.45 | 0.1045
2.452 | 0.1041
2.454 | 0.1034
2.456 | 0.1022
2.458 | 0.1012
2.46 | 0.1009
2.462 | 0.1005
2.464 | 0.0998
2.466 | 0.0998
2.468 | 0.1006
2.47 | 0.1018
2.472 | 0.103
2.474 | 0.1048
2.476 | 0.1066
2.478 | 0.108
2.48 | 0.1095
2.482 | 0.1102
2.484 | 0.1104
2.486 | 0.1094
2.488 | 0.1087
2.49 | 0.1097
2.492 | 0.1114
2.494 | 0.1101
2.496 | 0.1061
2.498 | 0.1051
2.5 | 0.1061

## FT-NIR生データ
wave | 塊状_raw
1.299 | 0.5586
1.301 | 0.5573
1.302 | 0.559
1.303 | 0.5647
1.305 | 0.5639
1.306 | 0.5638
1.308 | 0.5645
1.309 | 0.5623
1.31 | 0.5584
1.312 | 0.5608
1.313 | 0.5603
1.314 | 0.5619
1.316 | 0.5635
1.317 | 0.5613
1.319 | 0.5582
1.32 | 0.5583
1.321 | 0.5573
1.323 | 0.5584
1.324 | 0.5608
1.325 | 0.5576
1.327 | 0.5586
1.328 | 0.5571
1.33 | 0.5551
1.331 | 0.5575
1.333 | 0.5576
1.334 | 0.5598
1.335 | 0.5588
1.337 | 0.5576
1.338 | 0.5573
1.34 | 0.5582
1.341 | 0.5573
1.343 | 0.558
1.344 | 0.5562
1.345 | 0.5574
1.347 | 0.5556
1.348 | 0.5568
1.35 | 0.5544
1.351 | 0.5584
1.353 | 0.5597
1.354 | 0.5556
1.356 | 0.5589
1.357 | 0.5564
1.359 | 0.5534
1.36 | 0.5502
1.362 | 0.5554
1.363 | 0.5578
1.365 | 0.5547
1.366 | 0.5567
1.368 | 0.557
1.369 | 0.5568
1.371 | 0.5567
1.372 | 0.552
1.374 | 0.5571
1.375 | 0.5549
1.377 | 0.5516
1.378 | 0.5512
1.38 | 0.5535
1.381 | 0.5512
1.383 | 0.5443
1.384 | 0.5375
1.386 | 0.5282
1.387 | 0.5092
1.389 | 0.4225
1.39 | 0.2177
1.392 | 0.2598
1.394 | 0.4195
1.395 | 0.4994
1.397 | 0.5215
1.398 | 0.5292
1.4 | 0.5384
1.401 | 0.5444
1.403 | 0.5462
1.405 | 0.5466
1.406 | 0.5458
1.408 | 0.5502
1.409 | 0.5482
1.411 | 0.5476
1.412 | 0.5494
1.414 | 0.5473
1.416 | 0.5483
1.417 | 0.547
1.419 | 0.5485
1.42 | 0.5458
1.422 | 0.5459
1.424 | 0.5434
1.425 | 0.5469
1.427 | 0.5442
1.429 | 0.5469
1.43 | 0.5452
1.432 | 0.5462
1.434 | 0.5454
1.435 | 0.5462
1.437 | 0.5463
1.438 | 0.5459
1.44 | 0.5453
1.442 | 0.5462
1.443 | 0.5459
1.445 | 0.546
1.447 | 0.5462
1.448 | 0.5461
1.45 | 0.545
1.452 | 0.5452
1.454 | 0.5454
1.455 | 0.5449
1.457 | 0.5451
1.458 | 0.5464
1.46 | 0.545
1.462 | 0.5453
1.464 | 0.5459
1.465 | 0.5454
1.467 | 0.5452
1.469 | 0.5453
1.471 | 0.5448
1.472 | 0.5446
1.474 | 0.5451
1.476 | 0.5443
1.478 | 0.5445
1.479 | 0.545
1.481 | 0.5445
1.483 | 0.5443
1.484 | 0.5456
1.486 | 0.5448
1.488 | 0.5447
1.49 | 0.544
1.492 | 0.5454
1.493 | 0.5436
1.495 | 0.5444
1.497 | 0.5427
1.499 | 0.5445
1.501 | 0.5429
1.502 | 0.5442
1.504 | 0.5427
1.506 | 0.5438
1.508 | 0.5425
1.51 | 0.5446
1.511 | 0.5436
1.513 | 0.5436
1.515 | 0.5432
1.517 | 0.5438
1.519 | 0.5441
1.521 | 0.544
1.523 | 0.5423
1.524 | 0.5435
1.526 | 0.5417
1.528 | 0.5403
1.53 | 0.5381
1.532 | 0.539
1.534 | 0.5396
1.536 | 0.541
1.538 | 0.5401
1.539 | 0.5389
1.541 | 0.5393
1.543 | 0.5406
1.545 | 0.5407
1.547 | 0.5401
1.549 | 0.5408
1.551 | 0.5419
1.553 | 0.5411
1.555 | 0.541
1.557 | 0.5409
1.559 | 0.5405
1.561 | 0.5406
1.563 | 0.5415
1.564 | 0.5404
1.566 | 0.54
1.568 | 0.54
1.57 | 0.5399
1.572 | 0.5404
1.574 | 0.5399
1.576 | 0.5394
1.578 | 0.5396
1.58 | 0.5392
1.582 | 0.5389
1.584 | 0.5392
1.586 | 0.5386
1.588 | 0.538
1.59 | 0.538
1.592 | 0.5379
1.594 | 0.5381
1.596 | 0.5374
1.598 | 0.5374
1.601 | 0.5363
1.603 | 0.5369
1.605 | 0.5367
1.607 | 0.5367
1.609 | 0.5365
1.611 | 0.5365
1.613 | 0.536
1.615 | 0.5368
1.617 | 0.5362
1.619 | 0.536
1.621 | 0.5357
1.623 | 0.5354
1.625 | 0.5346
1.628 | 0.5352
1.63 | 0.5346
1.632 | 0.5352
1.634 | 0.5344
1.636 | 0.5345
1.638 | 0.5345
1.64 | 0.5339
1.643 | 0.5342
1.645 | 0.5339
1.647 | 0.5332
1.649 | 0.5334
1.651 | 0.5337
1.653 | 0.5329
1.656 | 0.5326
1.658 | 0.5323
1.66 | 0.5328
1.662 | 0.5326
1.664 | 0.5329
1.667 | 0.5323
1.669 | 0.5322
1.671 | 0.5317
1.673 | 0.5317
1.676 | 0.5316
1.678 | 0.5317
1.68 | 0.5313
1.682 | 0.5295
1.685 | 0.5303
1.687 | 0.5303
1.689 | 0.5293
1.691 | 0.5297
1.694 | 0.5298
1.696 | 0.53
1.698 | 0.5298
1.701 | 0.5289
1.703 | 0.5283
1.705 | 0.5289
1.708 | 0.5287
1.71 | 0.5281
1.712 | 0.5278
1.715 | 0.527
1.717 | 0.5278
1.719 | 0.5275
1.722 | 0.5276
1.724 | 0.5266
1.726 | 0.5257
1.729 | 0.5261
1.731 | 0.527
1.734 | 0.5269
1.736 | 0.5265
1.738 | 0.5264
1.741 | 0.526
1.743 | 0.5265
1.746 | 0.5259
1.748 | 0.5255
1.751 | 0.5249
1.753 | 0.5244
1.756 | 0.5243
1.758 | 0.5246
1.761 | 0.5239
1.763 | 0.5244
1.766 | 0.5238
1.768 | 0.5244
1.771 | 0.5228
1.773 | 0.5233
1.776 | 0.5232
1.778 | 0.5229
1.781 | 0.5229
1.783 | 0.5232
1.786 | 0.5233
1.788 | 0.5226
1.791 | 0.5222
1.793 | 0.5219
1.796 | 0.5204
1.799 | 0.5196
1.801 | 0.5197
1.804 | 0.5195
1.806 | 0.5183
1.809 | 0.5173
1.812 | 0.5162
1.814 | 0.5149
1.817 | 0.5144
1.819 | 0.5147
1.822 | 0.5125
1.825 | 0.5116
1.827 | 0.5097
1.83 | 0.5106
1.833 | 0.5106
1.835 | 0.5106
1.838 | 0.5109
1.841 | 0.5105
1.844 | 0.5115
1.846 | 0.5107
1.849 | 0.5105
1.852 | 0.5101
1.855 | 0.509
1.857 | 0.5075
1.86 | 0.5074
1.863 | 0.5067
1.866 | 0.5052
1.868 | 0.5046
1.871 | 0.5036
1.874 | 0.5037
1.877 | 0.5022
1.88 | 0.5015
1.883 | 0.5014
1.885 | 0.4997
1.888 | 0.4981
1.891 | 0.4953
1.894 | 0.493
1.897 | 0.4895
1.9 | 0.4876
1.903 | 0.4861
1.905 | 0.4848
1.908 | 0.4853
1.911 | 0.4852
1.914 | 0.4839
1.917 | 0.4861
1.92 | 0.4855
1.923 | 0.4852
1.926 | 0.4854
1.929 | 0.4854
1.932 | 0.4857
1.935 | 0.4851
1.938 | 0.4858
1.941 | 0.4848
1.944 | 0.4845
1.947 | 0.4844
1.95 | 0.4841
1.953 | 0.4845
1.956 | 0.4854
1.959 | 0.4846
1.962 | 0.4848
1.965 | 0.4845
1.968 | 0.4831
1.972 | 0.4832
1.975 | 0.4829
1.978 | 0.4829
1.981 | 0.4819
1.984 | 0.4808
1.987 | 0.4794
1.99 | 0.4769
1.994 | 0.4753
1.997 | 0.4753
2 | 0.4744
2.003 | 0.4718
2.006 | 0.4681
2.01 | 0.4631
2.013 | 0.4625
2.016 | 0.4651
2.019 | 0.4691
2.023 | 0.4734
2.026 | 0.4758
2.029 | 0.4767
2.033 | 0.4764
2.036 | 0.4742
2.039 | 0.4714
2.042 | 0.4696
2.046 | 0.4684
2.049 | 0.4661
2.053 | 0.4642
2.056 | 0.4611
2.059 | 0.4595
2.063 | 0.457
2.066 | 0.452
2.07 | 0.4396
2.073 | 0.4203
2.076 | 0.4092
2.08 | 0.4209
2.083 | 0.431
2.087 | 0.4322
2.09 | 0.4324
2.094 | 0.4357
2.097 | 0.4387
2.101 | 0.4403
2.104 | 0.4405
2.108 | 0.4397
2.111 | 0.4321
2.115 | 0.4238
2.119 | 0.4324
2.122 | 0.4246
2.126 | 0.4117
2.129 | 0.4125
2.133 | 0.4158
2.137 | 0.4175
2.14 | 0.4201
2.144 | 0.4233
2.148 | 0.4286
2.151 | 0.4352
2.155 | 0.433
2.159 | 0.43
2.163 | 0.4286
2.166 | 0.424
2.17 | 0.4173
2.174 | 0.4185
2.178 | 0.4219
2.181 | 0.4309
2.185 | 0.4383
2.189 | 0.4412
2.193 | 0.4404
2.197 | 0.4421
2.201 | 0.4432
2.204 | 0.4424
2.208 | 0.442
2.212 | 0.4405
2.216 | 0.4396
2.22 | 0.433
2.224 | 0.4015
2.228 | 0.3817
2.232 | 0.3865
2.236 | 0.4127
2.24 | 0.4252
2.244 | 0.4249
2.248 | 0.4151
2.252 | 0.4031
2.256 | 0.3893
2.26 | 0.3741
2.264 | 0.3548
2.269 | 0.3327
2.273 | 0.3106
2.277 | 0.2835
2.281 | 0.245
2.285 | 0.1929
2.289 | 0.1752
2.293 | 0.2195
2.298 | 0.2279
2.302 | 0.195
2.306 | 0.1572
2.311 | 0.1384
2.315 | 0.1585
2.319 | 0.205
2.323 | 0.2274
2.328 | 0.2852
2.332 | 0.3398
2.336 | 0.3652
2.341 | 0.3666
2.345 | 0.356
2.35 | 0.3346
2.354 | 0.3211
2.358 | 0.3229
2.363 | 0.3175
2.367 | 0.2936
2.372 | 0.264
2.376 | 0.2447
2.381 | 0.2311
2.385 | 0.2263
2.39 | 0.2127
2.395 | 0.2283
2.399 | 0.2813
2.404 | 0.3292
2.408 | 0.3434
2.413 | 0.3328
2.418 | 0.3216
2.422 | 0.2965
2.427 | 0.2914
2.432 | 0.2941
2.437 | 0.2915
2.441 | 0.2966
2.446 | 0.2924
2.451 | 0.2842
2.456 | 0.2734
2.461 | 0.257
2.465 | 0.2461
2.47 | 0.2727
2.475 | 0.3093
2.48 | 0.3271
2.485 | 0.3178
2.49 | 0.309
2.495 | 0.2952
2.5 | 0.3013