## 33439
鉱物名 |  | 白雲母(Muscovite)
組成式 |  | KAl2(Si3Al)O10(OH)2
結晶系 |  | 単斜晶系
類 |  | フィロ珪酸塩鉱物
族または系列等 |  | 雲母族
測定標本 | 出所 | 産業総合研究所地質標本館
| 標本番号 | 33439
| 産地 | 福島県石川郡石川町石川地方
写真
| 備考 | 写真：スケールは一目盛り2mm。
測定時の標本状態 | Field Spec Pro | 粉砕
| FT-NIR | 粉砕
分析項目 |  | XRD, XRF
USGS標本番号 |  | gds107.14887, gds108.14944, gds111.15002, gds113.15059, gds114.15116, gds116.15173, gds117.15230, gds118.15287, gds119.15344, gds120.15401, hs146.15457, hs24.15512, il107.15566

## 反射スペクトル(粉砕)
Field Spec Pro |  | FT-NIR
波長 | 反射率 | 波長 | 反射率
0.4 | 0.4453 | 1.3 | 0.5387
0.402 | 0.4479 | 1.302 | 0.5381
0.404 | 0.4515 | 1.304 | 0.5377
0.406 | 0.4525 | 1.306 | 0.5374
0.408 | 0.4562 | 1.308 | 0.5369
0.41 | 0.4596 | 1.31 | 0.5364
0.412 | 0.4594 | 1.312 | 0.5356
0.414 | 0.4627 | 1.314 | 0.5351
0.416 | 0.4651 | 1.316 | 0.535
0.418 | 0.467 | 1.318 | 0.5352
0.42 | 0.4683 | 1.32 | 0.5355
0.422 | 0.4703 | 1.322 | 0.5358
0.424 | 0.4702 | 1.324 | 0.5356
0.426 | 0.471 | 1.326 | 0.536
0.428 | 0.473 | 1.328 | 0.5368
0.43 | 0.4728 | 1.33 | 0.537
0.432 | 0.4743 | 1.332 | 0.5369
0.434 | 0.4746 | 1.334 | 0.5375
0.436 | 0.4758 | 1.336 | 0.5386
0.438 | 0.4759 | 1.338 | 0.5405
0.44 | 0.4767 | 1.34 | 0.5416
0.442 | 0.4779 | 1.342 | 0.5415
0.444 | 0.4801 | 1.344 | 0.5415
0.446 | 0.4823 | 1.346 | 0.5421
0.448 | 0.485 | 1.348 | 0.5425
0.45 | 0.4871 | 1.35 | 0.5427
0.452 | 0.4904 | 1.352 | 0.5429
0.454 | 0.4915 | 1.354 | 0.5427
0.456 | 0.4938 | 1.356 | 0.5425
0.458 | 0.4953 | 1.358 | 0.543
0.46 | 0.4973 | 1.36 | 0.544
0.462 | 0.4986 | 1.362 | 0.5445
0.464 | 0.4998 | 1.364 | 0.545
0.466 | 0.5014 | 1.366 | 0.5446
0.468 | 0.5019 | 1.368 | 0.5446
0.47 | 0.5031 | 1.37 | 0.5457
0.472 | 0.5039 | 1.372 | 0.5472
0.474 | 0.5048 | 1.374 | 0.5478
0.476 | 0.5057 | 1.376 | 0.5475
0.478 | 0.5061 | 1.378 | 0.5472
0.48 | 0.5068 | 1.38 | 0.5474
0.482 | 0.5068 | 1.382 | 0.5478
0.484 | 0.5073 | 1.384 | 0.5477
0.486 | 0.5073 | 1.386 | 0.5474
0.488 | 0.5078 | 1.388 | 0.546
0.49 | 0.5082 | 1.39 | 0.5437
0.492 | 0.5082 | 1.392 | 0.54
0.494 | 0.5089 | 1.394 | 0.5332
0.496 | 0.5091 | 1.396 | 0.5239
0.498 | 0.5099 | 1.398 | 0.5131
0.5 | 0.5102 | 1.4 | 0.5029
0.502 | 0.5109 | 1.402 | 0.4948
0.504 | 0.5106 | 1.404 | 0.4888
0.506 | 0.5107 | 1.406 | 0.4833
0.508 | 0.5116 | 1.408 | 0.4773
0.51 | 0.5117 | 1.41 | 0.4724
0.512 | 0.5124 | 1.412 | 0.4712
0.514 | 0.5127 | 1.414 | 0.4768
0.516 | 0.5133 | 1.416 | 0.4882
0.518 | 0.5139 | 1.418 | 0.5009
0.52 | 0.5141 | 1.42 | 0.5126
0.522 | 0.515 | 1.422 | 0.5217
0.524 | 0.515 | 1.424 | 0.5279
0.526 | 0.5156 | 1.426 | 0.5331
0.528 | 0.516 | 1.428 | 0.5381
0.53 | 0.5164 | 1.43 | 0.5423
0.532 | 0.5168 | 1.432 | 0.5454
0.534 | 0.5173 | 1.434 | 0.5478
0.536 | 0.5178 | 1.436 | 0.5499
0.538 | 0.5182 | 1.438 | 0.5514
0.54 | 0.5184 | 1.44 | 0.5526
0.542 | 0.5185 | 1.442 | 0.553
0.544 | 0.519 | 1.444 | 0.553
0.546 | 0.5195 | 1.446 | 0.5525
0.548 | 0.52 | 1.448 | 0.5523
0.55 | 0.5209 | 1.45 | 0.5525
0.552 | 0.5216 | 1.452 | 0.5531
0.554 | 0.5225 | 1.454 | 0.5534
0.556 | 0.5231 | 1.456 | 0.5537
0.558 | 0.5235 | 1.458 | 0.5541
0.56 | 0.5239 | 1.46 | 0.5544
0.562 | 0.5243 | 1.462 | 0.5548
0.564 | 0.5249 | 1.464 | 0.555
0.566 | 0.5253 | 1.466 | 0.5546
0.568 | 0.5259 | 1.468 | 0.5542
0.57 | 0.5262 | 1.47 | 0.5542
0.572 | 0.5266 | 1.472 | 0.5546
0.574 | 0.5267 | 1.474 | 0.5554
0.576 | 0.5263 | 1.476 | 0.5557
0.578 | 0.526 | 1.478 | 0.5558
0.58 | 0.5257 | 1.48 | 0.5554
0.582 | 0.5261 | 1.482 | 0.5549
0.584 | 0.5266 | 1.484 | 0.5545
0.586 | 0.5276 | 1.486 | 0.5541
0.588 | 0.5295 | 1.488 | 0.5539
0.59 | 0.5311 | 1.49 | 0.5537
0.592 | 0.5324 | 1.492 | 0.5539
0.594 | 0.5328 | 1.494 | 0.5544
0.596 | 0.5327 | 1.496 | 0.555
0.598 | 0.5332 | 1.498 | 0.5554
0.6 | 0.534 | 1.5 | 0.5553
0.602 | 0.5338 | 1.502 | 0.5548
0.604 | 0.5342 | 1.504 | 0.5541
0.606 | 0.5365 | 1.506 | 0.5534
0.608 | 0.538 | 1.508 | 0.5528
0.61 | 0.5392 | 1.51 | 0.5526
0.612 | 0.5399 | 1.512 | 0.5526
0.614 | 0.54 | 1.514 | 0.5529
0.616 | 0.541 | 1.516 | 0.5532
0.618 | 0.5413 | 1.518 | 0.5534
0.62 | 0.5411 | 1.52 | 0.5535
0.622 | 0.5407 | 1.522 | 0.5537
0.624 | 0.5406 | 1.524 | 0.5541
0.626 | 0.5407 | 1.526 | 0.5543
0.628 | 0.5409 | 1.528 | 0.5545
0.63 | 0.5411 | 1.53 | 0.5547
0.632 | 0.5415 | 1.532 | 0.5549
0.634 | 0.5421 | 1.534 | 0.5552
0.636 | 0.5426 | 1.536 | 0.5556
0.638 | 0.5432 | 1.538 | 0.5562
0.64 | 0.5436 | 1.54 | 0.5566
0.642 | 0.5441 | 1.542 | 0.5569
0.644 | 0.5445 | 1.544 | 0.5568
0.646 | 0.5451 | 1.546 | 0.5566
0.648 | 0.5456 | 1.548 | 0.5563
0.65 | 0.546 | 1.55 | 0.5562
0.652 | 0.5465 | 1.552 | 0.5564
0.654 | 0.5472 | 1.554 | 0.5569
0.656 | 0.5477 | 1.556 | 0.5571
0.658 | 0.5481 | 1.558 | 0.5571
0.66 | 0.5485 | 1.56 | 0.5569
0.662 | 0.5488 | 1.562 | 0.5568
0.664 | 0.5494 | 1.564 | 0.5564
0.666 | 0.5499 | 1.566 | 0.5563
0.668 | 0.5503 | 1.568 | 0.5562
0.67 | 0.5507 | 1.57 | 0.5565
0.672 | 0.551 | 1.572 | 0.5567
0.674 | 0.5515 | 1.574 | 0.557
0.676 | 0.5519 | 1.576 | 0.5574
0.678 | 0.5524 | 1.578 | 0.5577
0.68 | 0.553 | 1.58 | 0.5577
0.682 | 0.5534 | 1.582 | 0.5575
0.684 | 0.5538 | 1.584 | 0.5569
0.686 | 0.5544 | 1.586 | 0.5564
0.688 | 0.5547 | 1.588 | 0.5562
0.69 | 0.5552 | 1.59 | 0.5562
0.692 | 0.5556 | 1.592 | 0.5564
0.694 | 0.556 | 1.594 | 0.5566
0.696 | 0.5562 | 1.596 | 0.5567
0.698 | 0.5565 | 1.598 | 0.5568
0.7 | 0.5569 | 1.6 | 0.5568
0.702 | 0.5573 | 1.602 | 0.5565
0.704 | 0.5579 | 1.604 | 0.5564
0.706 | 0.5583 | 1.606 | 0.5563
0.708 | 0.5588 | 1.608 | 0.5561
0.71 | 0.5591 | 1.61 | 0.5559
0.712 | 0.5595 | 1.612 | 0.5559
0.714 | 0.5598 | 1.614 | 0.5557
0.716 | 0.5601 | 1.616 | 0.5555
0.718 | 0.5605 | 1.618 | 0.5552
0.72 | 0.5609 | 1.62 | 0.5545
0.722 | 0.5613 | 1.622 | 0.5538
0.724 | 0.5619 | 1.624 | 0.5531
0.726 | 0.5624 | 1.626 | 0.5525
0.728 | 0.5627 | 1.628 | 0.5523
0.73 | 0.5628 | 1.63 | 0.5524
0.732 | 0.5628 | 1.632 | 0.5527
0.734 | 0.563 | 1.634 | 0.5531
0.736 | 0.5634 | 1.636 | 0.5535
0.738 | 0.5636 | 1.638 | 0.5538
0.74 | 0.5639 | 1.64 | 0.5539
0.742 | 0.564 | 1.642 | 0.5539
0.744 | 0.5641 | 1.644 | 0.5536
0.746 | 0.5645 | 1.646 | 0.5533
0.748 | 0.5646 | 1.648 | 0.553
0.75 | 0.5649 | 1.65 | 0.5529
0.752 | 0.565 | 1.652 | 0.553
0.754 | 0.5651 | 1.654 | 0.5534
0.756 | 0.5653 | 1.656 | 0.5538
0.758 | 0.5653 | 1.658 | 0.5542
0.76 | 0.5652 | 1.66 | 0.5543
0.762 | 0.5654 | 1.662 | 0.5545
0.764 | 0.5654 | 1.664 | 0.5548
0.766 | 0.5654 | 1.666 | 0.5552
0.768 | 0.5654 | 1.668 | 0.5555
0.77 | 0.5654 | 1.67 | 0.5556
0.772 | 0.5652 | 1.672 | 0.5557
0.774 | 0.5652 | 1.674 | 0.5557
0.776 | 0.5651 | 1.676 | 0.5557
0.778 | 0.5653 | 1.678 | 0.5556
0.78 | 0.5653 | 1.68 | 0.5556
0.782 | 0.5652 | 1.682 | 0.5557
0.784 | 0.5652 | 1.684 | 0.5558
0.786 | 0.5651 | 1.686 | 0.5561
0.788 | 0.5647 | 1.688 | 0.5565
0.79 | 0.5644 | 1.69 | 0.557
0.792 | 0.5642 | 1.692 | 0.5574
0.794 | 0.5643 | 1.694 | 0.5577
0.796 | 0.5639 | 1.696 | 0.5578
0.798 | 0.5637 | 1.698 | 0.5579
0.8 | 0.5636 | 1.7 | 0.5582
0.802 | 0.5633 | 1.702 | 0.5585
0.804 | 0.563 | 1.704 | 0.5589
0.806 | 0.5628 | 1.706 | 0.5594
0.808 | 0.5627 | 1.708 | 0.5598
0.81 | 0.5626 | 1.71 | 0.5603
0.812 | 0.5623 | 1.712 | 0.5607
0.814 | 0.5623 | 1.714 | 0.5608
0.816 | 0.5621 | 1.716 | 0.5609
0.818 | 0.5621 | 1.718 | 0.561
0.82 | 0.5619 | 1.72 | 0.5612
0.822 | 0.5617 | 1.722 | 0.5615
0.824 | 0.5614 | 1.724 | 0.5618
0.826 | 0.561 | 1.726 | 0.5623
0.828 | 0.5605 | 1.728 | 0.5625
0.83 | 0.5601 | 1.73 | 0.5626
0.832 | 0.5596 | 1.732 | 0.5624
0.834 | 0.559 | 1.734 | 0.5621
0.836 | 0.5586 | 1.736 | 0.5615
0.838 | 0.5582 | 1.738 | 0.5611
0.84 | 0.5578 | 1.74 | 0.5607
0.842 | 0.5576 | 1.742 | 0.5605
0.844 | 0.5573 | 1.744 | 0.5603
0.846 | 0.5572 | 1.746 | 0.5601
0.848 | 0.5566 | 1.748 | 0.56
0.85 | 0.5564 | 1.75 | 0.5595
0.852 | 0.5562 | 1.752 | 0.559
0.854 | 0.5559 | 1.754 | 0.5584
0.856 | 0.5557 | 1.756 | 0.5577
0.858 | 0.5554 | 1.758 | 0.5573
0.86 | 0.5554 | 1.76 | 0.557
0.862 | 0.5554 | 1.762 | 0.5568
0.864 | 0.5552 | 1.764 | 0.5566
0.866 | 0.5551 | 1.766 | 0.5564
0.868 | 0.555 | 1.768 | 0.5562
0.87 | 0.5549 | 1.77 | 0.5561
0.872 | 0.5548 | 1.772 | 0.5563
0.874 | 0.5544 | 1.774 | 0.5566
0.876 | 0.5542 | 1.776 | 0.557
0.878 | 0.5539 | 1.778 | 0.5576
0.88 | 0.5541 | 1.78 | 0.5582
0.882 | 0.5542 | 1.782 | 0.5586
0.884 | 0.5544 | 1.784 | 0.5588
0.886 | 0.5546 | 1.786 | 0.5589
0.888 | 0.5545 | 1.788 | 0.5589
0.89 | 0.5545 | 1.79 | 0.5589
0.892 | 0.5544 | 1.792 | 0.5588
0.894 | 0.5545 | 1.794 | 0.5588
0.896 | 0.5545 | 1.796 | 0.5589
0.898 | 0.5544 | 1.798 | 0.5589
0.9 | 0.5546 | 1.8 | 0.559
0.902 | 0.5546 | 1.802 | 0.5592
0.904 | 0.5547 | 1.804 | 0.5594
0.906 | 0.5549 | 1.806 | 0.5597
0.908 | 0.5551 | 1.808 | 0.5599
0.91 | 0.5557 | 1.81 | 0.5601
0.912 | 0.5561 | 1.812 | 0.5603
0.914 | 0.5563 | 1.814 | 0.5605
0.916 | 0.5566 | 1.816 | 0.5607
0.918 | 0.5571 | 1.818 | 0.5609
0.92 | 0.5573 | 1.82 | 0.5611
0.922 | 0.5576 | 1.822 | 0.5614
0.924 | 0.558 | 1.824 | 0.5616
0.926 | 0.5582 | 1.826 | 0.5617
0.928 | 0.5587 | 1.828 | 0.5616
0.93 | 0.5589 | 1.83 | 0.5615
0.932 | 0.5592 | 1.832 | 0.5612
0.934 | 0.5597 | 1.834 | 0.5608
0.936 | 0.56 | 1.836 | 0.5605
0.938 | 0.5603 | 1.838 | 0.5602
0.94 | 0.5608 | 1.84 | 0.5601
0.942 | 0.5612 | 1.842 | 0.5601
0.944 | 0.5616 | 1.844 | 0.5601
0.946 | 0.5617 | 1.846 | 0.5601
0.948 | 0.5618 | 1.848 | 0.5602
0.95 | 0.5617 | 1.85 | 0.5602
0.952 | 0.5615 | 1.852 | 0.5603
0.954 | 0.5609 | 1.854 | 0.5607
0.956 | 0.5604 | 1.856 | 0.561
0.958 | 0.5599 | 1.858 | 0.5614
0.96 | 0.5596 | 1.86 | 0.5617
0.962 | 0.5597 | 1.862 | 0.5618
0.964 | 0.5604 | 1.864 | 0.5617
0.966 | 0.5611 | 1.866 | 0.5615
0.968 | 0.5626 | 1.868 | 0.5615
0.97 | 0.5638 | 1.87 | 0.5616
0.972 | 0.5646 | 1.872 | 0.5617
0.974 | 0.5653 | 1.874 | 0.5618
0.976 | 0.566 | 1.876 | 0.5622
0.978 | 0.5668 | 1.878 | 0.5626
0.98 | 0.5674 | 1.88 | 0.563
0.982 | 0.568 | 1.882 | 0.5634
0.984 | 0.5686 | 1.884 | 0.5637
0.986 | 0.5692 | 1.886 | 0.564
0.988 | 0.5697 | 1.888 | 0.5641
0.99 | 0.5703 | 1.89 | 0.5642
0.992 | 0.5709 | 1.892 | 0.5643
0.994 | 0.5713 | 1.894 | 0.5644
0.996 | 0.5716 | 1.896 | 0.5646
0.998 | 0.5719 | 1.898 | 0.5648
1 | 0.5723 | 1.9 | 0.565
1.002 | 0.5726 | 1.902 | 0.5651
1.004 | 0.5728 | 1.904 | 0.5653
1.006 | 0.5732 | 1.906 | 0.5655
1.008 | 0.5736 | 1.908 | 0.5656
1.01 | 0.5739 | 1.91 | 0.5658
1.012 | 0.5742 | 1.912 | 0.566
1.014 | 0.5746 | 1.914 | 0.5663
1.016 | 0.5749 | 1.916 | 0.5665
1.018 | 0.5753 | 1.918 | 0.5668
1.02 | 0.5756 | 1.92 | 0.567
1.022 | 0.576 | 1.922 | 0.5672
1.024 | 0.5763 | 1.924 | 0.5672
1.026 | 0.5765 | 1.926 | 0.5672
1.028 | 0.5767 | 1.928 | 0.5672
1.03 | 0.5768 | 1.93 | 0.5673
1.032 | 0.577 | 1.932 | 0.5675
1.034 | 0.5771 | 1.934 | 0.5677
1.036 | 0.5771 | 1.936 | 0.568
1.038 | 0.5772 | 1.938 | 0.5682
1.04 | 0.5773 | 1.94 | 0.5682
1.042 | 0.5774 | 1.942 | 0.5679
1.044 | 0.5774 | 1.944 | 0.5675
1.046 | 0.5775 | 1.946 | 0.5668
1.048 | 0.5775 | 1.948 | 0.5661
1.05 | 0.5776 | 1.95 | 0.5655
1.052 | 0.5777 | 1.952 | 0.5647
1.054 | 0.5779 | 1.954 | 0.5641
1.056 | 0.578 | 1.956 | 0.5636
1.058 | 0.5781 | 1.958 | 0.5635
1.06 | 0.5782 | 1.96 | 0.5635
1.062 | 0.5784 | 1.962 | 0.5636
1.064 | 0.5786 | 1.964 | 0.5637
1.066 | 0.5786 | 1.966 | 0.5638
1.068 | 0.5787 | 1.968 | 0.5639
1.07 | 0.5789 | 1.97 | 0.564
1.072 | 0.5791 | 1.972 | 0.564
1.074 | 0.5792 | 1.974 | 0.5641
1.076 | 0.5795 | 1.976 | 0.5642
1.078 | 0.5798 | 1.978 | 0.5643
1.08 | 0.5801 | 1.98 | 0.5643
1.082 | 0.5804 | 1.982 | 0.5642
1.084 | 0.5808 | 1.984 | 0.5641
1.086 | 0.5811 | 1.986 | 0.5641
1.088 | 0.5816 | 1.988 | 0.564
1.09 | 0.582 | 1.99 | 0.5639
1.092 | 0.5823 | 1.992 | 0.5638
1.094 | 0.5827 | 1.994 | 0.5637
1.096 | 0.5831 | 1.996 | 0.5636
1.098 | 0.5834 | 1.998 | 0.5635
1.1 | 0.5838 | 2 | 0.5635
1.102 | 0.5841 | 2.002 | 0.5635
1.104 | 0.5844 | 2.004 | 0.5634
1.106 | 0.5848 | 2.006 | 0.5633
1.108 | 0.5852 | 2.008 | 0.5631
1.11 | 0.5856 | 2.01 | 0.5629
1.112 | 0.5859 | 2.012 | 0.5627
1.114 | 0.5861 | 2.014 | 0.5625
1.116 | 0.5864 | 2.016 | 0.5624
1.118 | 0.5866 | 2.018 | 0.5623
1.12 | 0.5866 | 2.02 | 0.5624
1.122 | 0.5866 | 2.022 | 0.5624
1.124 | 0.5866 | 2.024 | 0.5626
1.126 | 0.5866 | 2.026 | 0.5628
1.128 | 0.5866 | 2.028 | 0.5631
1.13 | 0.5865 | 2.03 | 0.5633
1.132 | 0.5864 | 2.032 | 0.5636
1.134 | 0.5864 | 2.034 | 0.5637
1.136 | 0.5862 | 2.036 | 0.5638
1.138 | 0.5861 | 2.038 | 0.5638
1.14 | 0.586 | 2.04 | 0.5637
1.142 | 0.586 | 2.042 | 0.5635
1.144 | 0.5859 | 2.044 | 0.5633
1.146 | 0.5859 | 2.046 | 0.563
1.148 | 0.5859 | 2.048 | 0.5629
1.15 | 0.586 | 2.05 | 0.5628
1.152 | 0.5861 | 2.052 | 0.5627
1.154 | 0.5863 | 2.054 | 0.5626
1.156 | 0.5865 | 2.056 | 0.5625
1.158 | 0.5867 | 2.058 | 0.5624
1.16 | 0.5869 | 2.06 | 0.5622
1.162 | 0.5871 | 2.062 | 0.562
1.164 | 0.5874 | 2.064 | 0.5618
1.166 | 0.5876 | 2.066 | 0.5615
1.168 | 0.5879 | 2.068 | 0.5613
1.17 | 0.5883 | 2.07 | 0.561
1.172 | 0.5886 | 2.072 | 0.5608
1.174 | 0.5889 | 2.074 | 0.5605
1.176 | 0.5893 | 2.076 | 0.5603
1.178 | 0.5896 | 2.078 | 0.56
1.18 | 0.59 | 2.08 | 0.5596
1.182 | 0.5904 | 2.082 | 0.5591
1.184 | 0.5908 | 2.084 | 0.5585
1.186 | 0.5912 | 2.086 | 0.5578
1.188 | 0.5917 | 2.088 | 0.5571
1.19 | 0.5921 | 2.09 | 0.5563
1.192 | 0.5926 | 2.092 | 0.5555
1.194 | 0.593 | 2.094 | 0.5547
1.196 | 0.5935 | 2.096 | 0.554
1.198 | 0.5939 | 2.098 | 0.5532
1.2 | 0.5944 | 2.1 | 0.5526
1.202 | 0.5948 | 2.102 | 0.552
1.204 | 0.5952 | 2.104 | 0.5514
1.206 | 0.5957 | 2.106 | 0.551
1.208 | 0.596 | 2.108 | 0.5505
1.21 | 0.5964 | 2.11 | 0.55
1.212 | 0.5967 | 2.112 | 0.5494
1.214 | 0.5971 | 2.114 | 0.5489
1.216 | 0.5974 | 2.116 | 0.5484
1.218 | 0.5976 | 2.118 | 0.548
1.22 | 0.5979 | 2.12 | 0.5477
1.222 | 0.5982 | 2.122 | 0.5474
1.224 | 0.5985 | 2.124 | 0.5476
1.226 | 0.5989 | 2.126 | 0.5478
1.228 | 0.5992 | 2.128 | 0.5483
1.23 | 0.5995 | 2.13 | 0.5488
1.232 | 0.5998 | 2.132 | 0.5495
1.234 | 0.6 | 2.134 | 0.5502
1.236 | 0.6002 | 2.136 | 0.5508
1.238 | 0.6003 | 2.138 | 0.5513
1.24 | 0.6004 | 2.14 | 0.5516
1.242 | 0.6006 | 2.142 | 0.5515
1.244 | 0.6008 | 2.144 | 0.5514
1.246 | 0.601 | 2.146 | 0.5509
1.248 | 0.6012 | 2.148 | 0.5502
1.25 | 0.6016 | 2.15 | 0.5493
1.252 | 0.6021 | 2.152 | 0.5483
1.254 | 0.6026 | 2.154 | 0.5471
1.256 | 0.6032 | 2.156 | 0.5457
1.258 | 0.6038 | 2.158 | 0.544
1.26 | 0.6044 | 2.16 | 0.542
1.262 | 0.6049 | 2.162 | 0.5397
1.264 | 0.6055 | 2.164 | 0.5367
1.266 | 0.606 | 2.166 | 0.5334
1.268 | 0.6064 | 2.168 | 0.529
1.27 | 0.6068 | 2.17 | 0.5243
1.272 | 0.6072 | 2.172 | 0.5179
1.274 | 0.6075 | 2.174 | 0.5112
1.276 | 0.6079 | 2.176 | 0.5021
1.278 | 0.6082 | 2.178 | 0.4927
1.28 | 0.6085 | 2.18 | 0.4815
1.282 | 0.6087 | 2.182 | 0.4701
1.284 | 0.6089 | 2.184 | 0.4578
1.286 | 0.609 | 2.186 | 0.4456
1.288 | 0.609 | 2.188 | 0.4333
1.29 | 0.609 | 2.19 | 0.4221
1.292 | 0.609 | 2.192 | 0.4123
1.294 | 0.6089 | 2.194 | 0.4052
1.296 | 0.6089 | 2.196 | 0.4002
1.298 | 0.609 | 2.198 | 0.3984
1.3 | 0.609 | 2.2 | 0.3989
1.302 | 0.6092 | 2.202 | 0.4028
1.304 | 0.6094 | 2.204 | 0.4083
1.306 | 0.6096 | 2.206 | 0.4165
1.308 | 0.6099 | 2.208 | 0.4255
1.31 | 0.6102 | 2.21 | 0.4359
1.312 | 0.6106 | 2.212 | 0.4465
1.314 | 0.6111 | 2.214 | 0.4567
1.316 | 0.6117 | 2.216 | 0.4668
1.318 | 0.6124 | 2.218 | 0.4757
1.32 | 0.6132 | 2.22 | 0.4844
1.322 | 0.6141 | 2.222 | 0.491
1.324 | 0.615 | 2.224 | 0.4974
1.326 | 0.616 | 2.226 | 0.5018
1.328 | 0.6169 | 2.228 | 0.5062
1.33 | 0.6179 | 2.23 | 0.5095
1.332 | 0.6188 | 2.232 | 0.5128
1.334 | 0.6197 | 2.234 | 0.5155
1.336 | 0.6206 | 2.236 | 0.5181
1.338 | 0.6215 | 2.238 | 0.5208
1.34 | 0.6223 | 2.24 | 0.5234
1.342 | 0.623 | 2.242 | 0.5261
1.344 | 0.6235 | 2.244 | 0.5289
1.346 | 0.624 | 2.246 | 0.5315
1.348 | 0.6242 | 2.248 | 0.5341
1.35 | 0.6243 | 2.25 | 0.5363
1.352 | 0.6243 | 2.252 | 0.5386
1.354 | 0.6241 | 2.254 | 0.5404
1.356 | 0.6238 | 2.256 | 0.5423
1.358 | 0.6234 | 2.258 | 0.5437
1.36 | 0.6228 | 2.26 | 0.5451
1.362 | 0.6221 | 2.262 | 0.546
1.364 | 0.6213 | 2.264 | 0.5468
1.366 | 0.6205 | 2.266 | 0.5473
1.368 | 0.6196 | 2.268 | 0.5477
1.37 | 0.6188 | 2.27 | 0.548
1.372 | 0.618 | 2.272 | 0.5481
1.374 | 0.6172 | 2.274 | 0.5481
1.376 | 0.6165 | 2.276 | 0.5481
1.378 | 0.6156 | 2.278 | 0.5479
1.38 | 0.6144 | 2.28 | 0.5477
1.382 | 0.6125 | 2.282 | 0.5473
1.384 | 0.6093 | 2.284 | 0.5467
1.386 | 0.6045 | 2.286 | 0.546
1.388 | 0.5975 | 2.288 | 0.545
1.39 | 0.5881 | 2.29 | 0.544
1.392 | 0.5762 | 2.292 | 0.5426
1.394 | 0.5624 | 2.294 | 0.5411
1.396 | 0.5476 | 2.296 | 0.5392
1.398 | 0.5329 | 2.298 | 0.5372
1.4 | 0.5192 | 2.3 | 0.5349
1.402 | 0.5072 | 2.302 | 0.5326
1.404 | 0.4974 | 2.304 | 0.5301
1.406 | 0.4896 | 2.306 | 0.5276
1.408 | 0.4841 | 2.308 | 0.5253
1.41 | 0.4823 | 2.31 | 0.523
1.412 | 0.4841 | 2.312 | 0.5208
1.414 | 0.4902 | 2.314 | 0.5185
1.416 | 0.499 | 2.316 | 0.5162
1.418 | 0.5102 | 2.318 | 0.5138
1.42 | 0.5233 | 2.32 | 0.5115
1.422 | 0.5374 | 2.322 | 0.5091
1.424 | 0.5514 | 2.324 | 0.5067
1.426 | 0.5648 | 2.326 | 0.5044
1.428 | 0.5771 | 2.328 | 0.5019
1.43 | 0.5882 | 2.33 | 0.4994
1.432 | 0.5978 | 2.332 | 0.4968
1.434 | 0.606 | 2.334 | 0.4946
1.436 | 0.6127 | 2.336 | 0.4923
1.438 | 0.6181 | 2.338 | 0.4905
1.44 | 0.6223 | 2.34 | 0.4889
1.442 | 0.6256 | 2.342 | 0.4876
1.444 | 0.6282 | 2.344 | 0.4866
1.446 | 0.6302 | 2.346 | 0.4859
1.448 | 0.6317 | 2.348 | 0.4857
1.45 | 0.633 | 2.35 | 0.4856
1.452 | 0.6341 | 2.352 | 0.486
1.454 | 0.635 | 2.354 | 0.4864
1.456 | 0.6358 | 2.356 | 0.4875
1.458 | 0.6365 | 2.358 | 0.4885
1.46 | 0.637 | 2.36 | 0.4893
1.462 | 0.6375 | 2.362 | 0.49
1.464 | 0.6378 | 2.364 | 0.4905
1.466 | 0.6381 | 2.366 | 0.4909
1.468 | 0.6383 | 2.368 | 0.4911
1.47 | 0.6385 | 2.37 | 0.491
1.472 | 0.6387 | 2.372 | 0.4909
1.474 | 0.6388 | 2.374 | 0.4908
1.476 | 0.6389 | 2.376 | 0.4906
1.478 | 0.639 | 2.378 | 0.4901
1.48 | 0.6391 | 2.38 | 0.4896
1.482 | 0.6392 | 2.382 | 0.4891
1.484 | 0.6393 | 2.384 | 0.4886
1.486 | 0.6394 | 2.386 | 0.4882
1.488 | 0.6395 | 2.388 | 0.4879
1.49 | 0.6396 | 2.39 | 0.4877
1.492 | 0.6398 | 2.392 | 0.4875
1.494 | 0.6399 | 2.394 | 0.4872
1.496 | 0.6401 | 2.396 | 0.4869
1.498 | 0.6403 | 2.398 | 0.4865
1.5 | 0.6405 | 2.4 | 0.486
1.502 | 0.6406 | 2.402 | 0.4853
1.504 | 0.6407 | 2.404 | 0.4846
1.506 | 0.6409 | 2.406 | 0.4835
1.508 | 0.6409 | 2.408 | 0.4824
1.51 | 0.641 | 2.41 | 0.481
1.512 | 0.6411 | 2.412 | 0.4796
1.514 | 0.6412 | 2.414 | 0.4781
1.516 | 0.6413 | 2.416 | 0.4766
1.518 | 0.6414 | 2.418 | 0.4752
1.52 | 0.6414 | 2.42 | 0.4737
1.522 | 0.6414 | 2.422 | 0.4722
1.524 | 0.6413 | 2.424 | 0.4709
1.526 | 0.6413 | 2.426 | 0.4697
1.528 | 0.6412 | 2.428 | 0.4686
1.53 | 0.6411 | 2.43 | 0.4676
1.532 | 0.641 | 2.432 | 0.4667
1.534 | 0.641 | 2.434 | 0.4668
1.536 | 0.6411 | 2.436 | 0.4668
1.538 | 0.6412 | 2.438 | 0.4675
1.54 | 0.6412 | 2.44 | 0.4683
1.542 | 0.6414 | 2.442 | 0.4694
1.544 | 0.6415 | 2.444 | 0.4708
1.546 | 0.6416 | 2.446 | 0.4723
1.548 | 0.6417 | 2.448 | 0.4742
1.55 | 0.6419 | 2.45 | 0.4761
1.552 | 0.642 | 2.452 | 0.478
1.554 | 0.6422 | 2.454 | 0.48
1.556 | 0.6423 | 2.456 | 0.4819
1.558 | 0.6425 | 2.458 | 0.4839
1.56 | 0.6427 | 2.46 | 0.4859
1.562 | 0.6429 | 2.462 | 0.4878
1.564 | 0.643 | 2.464 | 0.4898
1.566 | 0.6431 | 2.466 | 0.4916
1.568 | 0.6433 | 2.468 | 0.493
1.57 | 0.6434 | 2.47 | 0.4943
1.572 | 0.6435 | 2.472 | 0.4956
1.574 | 0.6436 | 2.474 | 0.4969
1.576 | 0.6438 | 2.476 | 0.4981
1.578 | 0.6439 | 2.478 | 0.4991
1.58 | 0.6441 | 2.48 | 0.5002
1.582 | 0.6443 | 2.482 | 0.5005
1.584 | 0.6444 | 2.484 | 0.5007
1.586 | 0.6447 | 2.486 | 0.501
1.588 | 0.6449 | 2.488 | 0.5012
1.59 | 0.6452 | 2.49 | 0.5013
1.592 | 0.6454 | 2.492 | 0.5019
1.594 | 0.6456 | 2.494 | 0.5025
1.596 | 0.6458 | 2.496 | 0.5035
1.598 | 0.646 | 2.498 | 0.5047
1.6 | 0.6461 | 2.5 | 0.5059
1.602 | 0.6462
1.604 | 0.6463
1.606 | 0.6464
1.608 | 0.6465
1.61 | 0.6465
1.612 | 0.6465
1.614 | 0.6465
1.616 | 0.6465
1.618 | 0.6465
1.62 | 0.6466
1.622 | 0.6466
1.624 | 0.6466
1.626 | 0.6466
1.628 | 0.6467
1.63 | 0.6467
1.632 | 0.6467
1.634 | 0.6467
1.636 | 0.6466
1.638 | 0.6465
1.64 | 0.6465
1.642 | 0.6464
1.644 | 0.6463
1.646 | 0.6462
1.648 | 0.6462
1.65 | 0.6461
1.652 | 0.6461
1.654 | 0.6461
1.656 | 0.6461
1.658 | 0.6461
1.66 | 0.6461
1.662 | 0.6461
1.664 | 0.646
1.666 | 0.646
1.668 | 0.646
1.67 | 0.646
1.672 | 0.646
1.674 | 0.646
1.676 | 0.646
1.678 | 0.646
1.68 | 0.6461
1.682 | 0.6461
1.684 | 0.6461
1.686 | 0.6461
1.688 | 0.6461
1.69 | 0.6461
1.692 | 0.6461
1.694 | 0.6461
1.696 | 0.646
1.698 | 0.6461
1.7 | 0.6461
1.702 | 0.6461
1.704 | 0.6461
1.706 | 0.6462
1.708 | 0.6463
1.71 | 0.6463
1.712 | 0.6463
1.714 | 0.6464
1.716 | 0.6465
1.718 | 0.6467
1.72 | 0.6468
1.722 | 0.647
1.724 | 0.6472
1.726 | 0.6473
1.728 | 0.6475
1.73 | 0.6476
1.732 | 0.6476
1.734 | 0.6476
1.736 | 0.6476
1.738 | 0.6476
1.74 | 0.6475
1.742 | 0.6475
1.744 | 0.6475
1.746 | 0.6475
1.748 | 0.6475
1.75 | 0.6475
1.752 | 0.6474
1.754 | 0.6474
1.756 | 0.6473
1.758 | 0.6473
1.76 | 0.6472
1.762 | 0.6472
1.764 | 0.6472
1.766 | 0.6471
1.768 | 0.6471
1.77 | 0.6472
1.772 | 0.6471
1.774 | 0.6471
1.776 | 0.6473
1.778 | 0.6473
1.78 | 0.6473
1.782 | 0.6474
1.784 | 0.6474
1.786 | 0.6474
1.788 | 0.6475
1.79 | 0.6476
1.792 | 0.6476
1.794 | 0.6474
1.796 | 0.6472
1.798 | 0.6471
1.8 | 0.6469
1.802 | 0.6465
1.804 | 0.6462
1.806 | 0.6458
1.808 | 0.6455
1.81 | 0.6453
1.812 | 0.645
1.814 | 0.6447
1.816 | 0.6443
1.818 | 0.6439
1.82 | 0.6435
1.822 | 0.643
1.824 | 0.6425
1.826 | 0.6419
1.828 | 0.6413
1.83 | 0.6408
1.832 | 0.6403
1.834 | 0.6399
1.836 | 0.6395
1.838 | 0.6393
1.84 | 0.6392
1.842 | 0.6393
1.844 | 0.6396
1.846 | 0.6399
1.848 | 0.6404
1.85 | 0.641
1.852 | 0.6415
1.854 | 0.642
1.856 | 0.6425
1.858 | 0.6429
1.86 | 0.643
1.862 | 0.6432
1.864 | 0.6434
1.866 | 0.6435
1.868 | 0.6436
1.87 | 0.6436
1.872 | 0.6435
1.874 | 0.6434
1.876 | 0.6432
1.878 | 0.6428
1.88 | 0.6423
1.882 | 0.6419
1.884 | 0.6414
1.886 | 0.641
1.888 | 0.6405
1.89 | 0.6399
1.892 | 0.6393
1.894 | 0.6387
1.896 | 0.638
1.898 | 0.6374
1.9 | 0.6368
1.902 | 0.6362
1.904 | 0.6356
1.906 | 0.635
1.908 | 0.6346
1.91 | 0.6342
1.912 | 0.6339
1.914 | 0.6338
1.916 | 0.6337
1.918 | 0.6338
1.92 | 0.6338
1.922 | 0.634
1.924 | 0.6341
1.926 | 0.6341
1.928 | 0.6342
1.93 | 0.6343
1.932 | 0.6343
1.934 | 0.6344
1.936 | 0.6345
1.938 | 0.6346
1.94 | 0.6346
1.942 | 0.6346
1.944 | 0.6345
1.946 | 0.6345
1.948 | 0.6344
1.95 | 0.6342
1.952 | 0.6341
1.954 | 0.6339
1.956 | 0.6338
1.958 | 0.6337
1.96 | 0.6334
1.962 | 0.6331
1.964 | 0.6328
1.966 | 0.6325
1.968 | 0.6322
1.97 | 0.6318
1.972 | 0.6315
1.974 | 0.6313
1.976 | 0.6311
1.978 | 0.6309
1.98 | 0.6306
1.982 | 0.6304
1.984 | 0.6302
1.986 | 0.6298
1.988 | 0.6295
1.99 | 0.6293
1.992 | 0.6292
1.994 | 0.629
1.996 | 0.6289
1.998 | 0.6287
2 | 0.6285
2.002 | 0.6284
2.004 | 0.6282
2.006 | 0.6279
2.008 | 0.6276
2.01 | 0.6275
2.012 | 0.6274
2.014 | 0.6273
2.016 | 0.6272
2.018 | 0.6271
2.02 | 0.627
2.022 | 0.6269
2.024 | 0.6268
2.026 | 0.6268
2.028 | 0.6267
2.03 | 0.6266
2.032 | 0.6264
2.034 | 0.6261
2.036 | 0.6258
2.038 | 0.6255
2.04 | 0.6252
2.042 | 0.6249
2.044 | 0.6245
2.046 | 0.6242
2.048 | 0.624
2.05 | 0.6237
2.052 | 0.6234
2.054 | 0.6231
2.056 | 0.6229
2.058 | 0.6227
2.06 | 0.6225
2.062 | 0.6223
2.064 | 0.6221
2.066 | 0.6218
2.068 | 0.6214
2.07 | 0.6209
2.072 | 0.6203
2.074 | 0.6196
2.076 | 0.6188
2.078 | 0.6179
2.08 | 0.6168
2.082 | 0.6156
2.084 | 0.6141
2.086 | 0.6125
2.088 | 0.6107
2.09 | 0.6087
2.092 | 0.6066
2.094 | 0.6044
2.096 | 0.6021
2.098 | 0.5997
2.1 | 0.5974
2.102 | 0.5952
2.104 | 0.5932
2.106 | 0.5911
2.108 | 0.5892
2.11 | 0.5875
2.112 | 0.5859
2.114 | 0.5845
2.116 | 0.5833
2.118 | 0.5824
2.12 | 0.5818
2.122 | 0.5815
2.124 | 0.5815
2.126 | 0.5817
2.128 | 0.5821
2.13 | 0.5824
2.132 | 0.5828
2.134 | 0.583
2.136 | 0.5829
2.138 | 0.5826
2.14 | 0.5821
2.142 | 0.5814
2.144 | 0.5803
2.146 | 0.5788
2.148 | 0.5771
2.15 | 0.5751
2.152 | 0.5726
2.154 | 0.5699
2.156 | 0.5668
2.158 | 0.5633
2.16 | 0.5593
2.162 | 0.5547
2.164 | 0.5495
2.166 | 0.5433
2.168 | 0.5357
2.17 | 0.5273
2.172 | 0.5179
2.174 | 0.5076
2.176 | 0.4965
2.178 | 0.4847
2.18 | 0.4721
2.182 | 0.4592
2.184 | 0.4464
2.186 | 0.434
2.188 | 0.4223
2.19 | 0.4121
2.192 | 0.4035
2.194 | 0.397
2.196 | 0.3926
2.198 | 0.3907
2.2 | 0.3913
2.202 | 0.3941
2.204 | 0.3989
2.206 | 0.4056
2.208 | 0.4134
2.21 | 0.4223
2.212 | 0.4318
2.214 | 0.4415
2.216 | 0.4511
2.218 | 0.4601
2.22 | 0.4683
2.222 | 0.4757
2.224 | 0.4823
2.226 | 0.488
2.228 | 0.493
2.23 | 0.4974
2.232 | 0.5016
2.234 | 0.5056
2.236 | 0.5094
2.238 | 0.5131
2.24 | 0.517
2.242 | 0.5208
2.244 | 0.5246
2.246 | 0.5283
2.248 | 0.5318
2.25 | 0.535
2.252 | 0.538
2.254 | 0.5407
2.256 | 0.543
2.258 | 0.5451
2.26 | 0.5471
2.262 | 0.549
2.264 | 0.5506
2.266 | 0.5517
2.268 | 0.5527
2.27 | 0.5536
2.272 | 0.5543
2.274 | 0.5547
2.276 | 0.5549
2.278 | 0.5549
2.28 | 0.5548
2.282 | 0.5544
2.284 | 0.554
2.286 | 0.5533
2.288 | 0.5523
2.29 | 0.5512
2.292 | 0.5497
2.294 | 0.5479
2.296 | 0.5457
2.298 | 0.5431
2.3 | 0.5403
2.302 | 0.5374
2.304 | 0.5342
2.306 | 0.5309
2.308 | 0.5275
2.31 | 0.5242
2.312 | 0.5208
2.314 | 0.5173
2.316 | 0.5141
2.318 | 0.5109
2.32 | 0.5077
2.322 | 0.5043
2.324 | 0.5012
2.326 | 0.4981
2.328 | 0.4949
2.33 | 0.4917
2.332 | 0.4888
2.334 | 0.4861
2.336 | 0.4838
2.338 | 0.4818
2.34 | 0.48
2.342 | 0.4783
2.344 | 0.4769
2.346 | 0.4759
2.348 | 0.4755
2.35 | 0.4755
2.352 | 0.4758
2.354 | 0.4766
2.356 | 0.4775
2.358 | 0.4782
2.36 | 0.4791
2.362 | 0.4801
2.364 | 0.4807
2.366 | 0.4812
2.368 | 0.4815
2.37 | 0.4817
2.372 | 0.4813
2.374 | 0.4809
2.376 | 0.4806
2.378 | 0.4803
2.38 | 0.4802
2.382 | 0.4801
2.384 | 0.4798
2.386 | 0.48
2.388 | 0.4805
2.39 | 0.4811
2.392 | 0.4818
2.394 | 0.4821
2.396 | 0.4817
2.398 | 0.482
2.4 | 0.4821
2.402 | 0.4816
2.404 | 0.481
2.406 | 0.4799
2.408 | 0.4783
2.41 | 0.4759
2.412 | 0.4735
2.414 | 0.4718
2.416 | 0.4693
2.418 | 0.4668
2.42 | 0.4648
2.422 | 0.4629
2.424 | 0.4611
2.426 | 0.4591
2.428 | 0.4571
2.43 | 0.4555
2.432 | 0.454
2.434 | 0.4532
2.436 | 0.4528
2.438 | 0.4524
2.44 | 0.4529
2.442 | 0.4528
2.444 | 0.4531
2.446 | 0.4539
2.448 | 0.4549
2.45 | 0.456
2.452 | 0.4572
2.454 | 0.4591
2.456 | 0.4613
2.458 | 0.4628
2.46 | 0.4646
2.462 | 0.4667
2.464 | 0.4691
2.466 | 0.4693
2.468 | 0.4705
2.47 | 0.4729
2.472 | 0.4721
2.474 | 0.4747
2.476 | 0.4779
2.478 | 0.482
2.48 | 0.4849
2.482 | 0.4832
2.484 | 0.4847
2.486 | 0.4854
2.488 | 0.4863
2.49 | 0.4956
2.492 | 0.4985
2.494 | 0.49
2.496 | 0.4888
2.498 | 0.4954
2.5 | 0.4977

## FT-NIR生データ
wave | 粉砕_raw
1.299 | 0.5386
1.301 | 0.5391
1.302 | 0.5378
1.303 | 0.5377
1.305 | 0.5375
1.306 | 0.5378
1.308 | 0.5361
1.309 | 0.5376
1.31 | 0.5371
1.312 | 0.534
1.313 | 0.5359
1.314 | 0.5354
1.316 | 0.5347
1.317 | 0.5355
1.319 | 0.5347
1.32 | 0.5351
1.321 | 0.5366
1.323 | 0.5367
1.324 | 0.5351
1.325 | 0.534
1.327 | 0.5372
1.328 | 0.5374
1.33 | 0.5379
1.331 | 0.5358
1.333 | 0.5373
1.334 | 0.5376
1.335 | 0.5376
1.337 | 0.5384
1.338 | 0.542
1.34 | 0.5426
1.341 | 0.5414
1.343 | 0.5406
1.344 | 0.5412
1.345 | 0.5413
1.347 | 0.5448
1.348 | 0.5414
1.35 | 0.5418
1.351 | 0.5443
1.353 | 0.542
1.354 | 0.5436
1.356 | 0.5421
1.357 | 0.5424
1.359 | 0.5428
1.36 | 0.5451
1.362 | 0.5437
1.363 | 0.5442
1.365 | 0.5472
1.366 | 0.5439
1.368 | 0.5441
1.369 | 0.5435
1.371 | 0.5467
1.372 | 0.5478
1.374 | 0.5486
1.375 | 0.5477
1.377 | 0.5469
1.378 | 0.5462
1.38 | 0.5479
1.381 | 0.5478
1.383 | 0.5486
1.384 | 0.5466
1.386 | 0.5485
1.387 | 0.5464
1.389 | 0.5448
1.39 | 0.542
1.392 | 0.542
1.394 | 0.5352
1.395 | 0.5278
1.397 | 0.5221
1.398 | 0.5108
1.4 | 0.5055
1.401 | 0.4961
1.403 | 0.4905
1.405 | 0.4869
1.406 | 0.4854
1.408 | 0.4789
1.409 | 0.4759
1.411 | 0.4693
1.412 | 0.4681
1.414 | 0.4772
1.416 | 0.4867
1.417 | 0.4969
1.419 | 0.5057
1.42 | 0.515
1.422 | 0.5215
1.424 | 0.5278
1.425 | 0.5303
1.427 | 0.5347
1.429 | 0.5395
1.43 | 0.5442
1.432 | 0.5444
1.434 | 0.5476
1.435 | 0.5482
1.437 | 0.5514
1.438 | 0.5508
1.44 | 0.5538
1.442 | 0.5517
1.443 | 0.5546
1.445 | 0.5522
1.447 | 0.5521
1.448 | 0.5521
1.45 | 0.5522
1.452 | 0.5541
1.454 | 0.5521
1.455 | 0.5557
1.457 | 0.5518
1.458 | 0.5552
1.46 | 0.5538
1.462 | 0.5544
1.464 | 0.5562
1.465 | 0.5546
1.467 | 0.5542
1.469 | 0.554
1.471 | 0.5536
1.472 | 0.5546
1.474 | 0.5564
1.476 | 0.5552
1.478 | 0.5561
1.479 | 0.5559
1.481 | 0.5541
1.483 | 0.5554
1.484 | 0.5542
1.486 | 0.5539
1.488 | 0.5549
1.49 | 0.5528
1.492 | 0.554
1.493 | 0.5539
1.495 | 0.555
1.497 | 0.5555
1.499 | 0.5556
1.501 | 0.5553
1.502 | 0.5541
1.504 | 0.5541
1.506 | 0.5543
1.508 | 0.5521
1.51 | 0.5527
1.511 | 0.5522
1.513 | 0.5532
1.515 | 0.5527
1.517 | 0.5542
1.519 | 0.553
1.521 | 0.5533
1.523 | 0.5533
1.524 | 0.555
1.526 | 0.5542
1.528 | 0.5545
1.53 | 0.5546
1.532 | 0.5551
1.534 | 0.5549
1.536 | 0.5554
1.538 | 0.5565
1.539 | 0.5557
1.541 | 0.5578
1.543 | 0.556
1.545 | 0.5577
1.547 | 0.5558
1.549 | 0.5567
1.551 | 0.5554
1.553 | 0.5567
1.555 | 0.5574
1.557 | 0.5574
1.559 | 0.5569
1.561 | 0.5564
1.563 | 0.5577
1.564 | 0.5553
1.566 | 0.557
1.568 | 0.5556
1.57 | 0.557
1.572 | 0.5571
1.574 | 0.5563
1.576 | 0.5573
1.578 | 0.5582
1.58 | 0.5576
1.582 | 0.558
1.584 | 0.5565
1.586 | 0.5562
1.588 | 0.556
1.59 | 0.5559
1.592 | 0.5575
1.594 | 0.5561
1.596 | 0.5565
1.598 | 0.5569
1.601 | 0.5573
1.603 | 0.5558
1.605 | 0.5565
1.607 | 0.5567
1.609 | 0.5556
1.611 | 0.5555
1.613 | 0.5567
1.615 | 0.5549
1.617 | 0.5554
1.619 | 0.5556
1.621 | 0.5536
1.623 | 0.5537
1.625 | 0.5523
1.628 | 0.5519
1.63 | 0.5527
1.632 | 0.5529
1.634 | 0.553
1.636 | 0.5533
1.638 | 0.5538
1.64 | 0.5538
1.643 | 0.5544
1.645 | 0.5534
1.647 | 0.5532
1.649 | 0.5529
1.651 | 0.5524
1.653 | 0.553
1.656 | 0.5542
1.658 | 0.5549
1.66 | 0.5538
1.662 | 0.5543
1.664 | 0.5545
1.667 | 0.5559
1.669 | 0.5558
1.671 | 0.5555
1.673 | 0.5557
1.676 | 0.5555
1.678 | 0.5557
1.68 | 0.5558
1.682 | 0.5559
1.685 | 0.5556
1.687 | 0.556
1.689 | 0.5569
1.691 | 0.5572
1.694 | 0.5584
1.696 | 0.5575
1.698 | 0.5576
1.701 | 0.5583
1.703 | 0.559
1.705 | 0.5594
1.708 | 0.5592
1.71 | 0.5601
1.712 | 0.5613
1.715 | 0.5609
1.717 | 0.5608
1.719 | 0.5608
1.722 | 0.5617
1.724 | 0.5612
1.726 | 0.5629
1.729 | 0.5627
1.731 | 0.5625
1.734 | 0.5623
1.736 | 0.5614
1.738 | 0.5606
1.741 | 0.5611
1.743 | 0.5598
1.746 | 0.56
1.748 | 0.5604
1.751 | 0.5595
1.753 | 0.5589
1.756 | 0.5573
1.758 | 0.557
1.761 | 0.5572
1.763 | 0.5565
1.766 | 0.5572
1.768 | 0.5559
1.771 | 0.5559
1.773 | 0.5565
1.776 | 0.5565
1.778 | 0.5577
1.781 | 0.5587
1.783 | 0.5589
1.786 | 0.5587
1.788 | 0.5586
1.791 | 0.559
1.793 | 0.5588
1.796 | 0.5592
1.799 | 0.5587
1.801 | 0.5587
1.804 | 0.5595
1.806 | 0.5601
1.809 | 0.5599
1.812 | 0.5598
1.814 | 0.5608
1.817 | 0.5611
1.819 | 0.5606
1.822 | 0.5613
1.825 | 0.5621
1.827 | 0.5613
1.83 | 0.5616
1.833 | 0.5616
1.835 | 0.5603
1.838 | 0.5597
1.841 | 0.5595
1.844 | 0.5611
1.846 | 0.56
1.849 | 0.5609
1.852 | 0.5588
1.855 | 0.5612
1.857 | 0.5609
1.86 | 0.5623
1.863 | 0.5628
1.866 | 0.5605
1.868 | 0.5612
1.871 | 0.5621
1.874 | 0.5615
1.877 | 0.5628
1.88 | 0.5628
1.883 | 0.5632
1.885 | 0.5641
1.888 | 0.5644
1.891 | 0.5642
1.894 | 0.5643
1.897 | 0.5641
1.9 | 0.5656
1.903 | 0.5649
1.905 | 0.5658
1.908 | 0.5656
1.911 | 0.5654
1.914 | 0.5665
1.917 | 0.5665
1.92 | 0.5671
1.923 | 0.5678
1.926 | 0.5671
1.929 | 0.5669
1.932 | 0.5673
1.935 | 0.5675
1.938 | 0.5688
1.941 | 0.5685
1.944 | 0.5672
1.947 | 0.566
1.95 | 0.5663
1.953 | 0.5642
1.956 | 0.5626
1.959 | 0.564
1.962 | 0.5636
1.965 | 0.5642
1.968 | 0.5637
1.972 | 0.5641
1.975 | 0.5637
1.978 | 0.5643
1.981 | 0.565
1.984 | 0.5633
1.987 | 0.5645
1.99 | 0.5637
1.994 | 0.5639
1.997 | 0.5632
2 | 0.5634
2.003 | 0.5636
2.006 | 0.5635
2.01 | 0.5628
2.013 | 0.5627
2.016 | 0.5621
2.019 | 0.5625
2.023 | 0.5623
2.026 | 0.5633
2.029 | 0.5625
2.033 | 0.5638
2.036 | 0.5641
2.039 | 0.5638
2.042 | 0.5637
2.046 | 0.5626
2.049 | 0.5628
2.053 | 0.5625
2.056 | 0.5627
2.059 | 0.5625
2.063 | 0.562
2.066 | 0.5614
2.07 | 0.5611
2.073 | 0.5602
2.076 | 0.5606
2.08 | 0.5597
2.083 | 0.5591
2.087 | 0.5571
2.09 | 0.5563
2.094 | 0.555
2.097 | 0.5533
2.101 | 0.5523
2.104 | 0.551
2.108 | 0.5508
2.111 | 0.5497
2.115 | 0.5487
2.119 | 0.5483
2.122 | 0.5468
2.126 | 0.5477
2.129 | 0.5484
2.133 | 0.5498
2.137 | 0.5514
2.14 | 0.5518
2.144 | 0.5518
2.148 | 0.5501
2.151 | 0.5484
2.155 | 0.5463
2.159 | 0.5435
2.163 | 0.5394
2.166 | 0.5324
2.17 | 0.5236
2.174 | 0.5108
2.178 | 0.4957
2.181 | 0.4752
2.185 | 0.4511
2.189 | 0.4266
2.193 | 0.4065
2.197 | 0.3967
2.201 | 0.3983
2.204 | 0.41
2.208 | 0.4279
2.212 | 0.4479
2.216 | 0.4694
2.22 | 0.4862
2.224 | 0.4978
2.228 | 0.5054
2.232 | 0.513
2.236 | 0.5175
2.24 | 0.5234
2.244 | 0.5293
2.248 | 0.5348
2.252 | 0.5384
2.256 | 0.5427
2.26 | 0.5455
2.264 | 0.5469
2.269 | 0.5477
2.273 | 0.5482
2.277 | 0.5481
2.281 | 0.5474
2.285 | 0.5462
2.289 | 0.5444
2.293 | 0.5419
2.298 | 0.5381
2.302 | 0.5328
2.306 | 0.5261
2.311 | 0.5224
2.315 | 0.5183
2.319 | 0.5124
2.323 | 0.5069
2.328 | 0.5034
2.332 | 0.4967
2.336 | 0.4913
2.341 | 0.4886
2.345 | 0.4861
2.35 | 0.4853
2.354 | 0.4846
2.358 | 0.4906
2.363 | 0.4905
2.367 | 0.4915
2.372 | 0.4894
2.376 | 0.4922
2.381 | 0.4893
2.385 | 0.4868
2.39 | 0.4878
2.395 | 0.4877
2.399 | 0.4858
2.404 | 0.4857
2.408 | 0.4826
2.413 | 0.4766
2.418 | 0.4765
2.422 | 0.4714
2.427 | 0.4719
2.432 | 0.4639
2.437 | 0.4667
2.441 | 0.469
2.446 | 0.4719
2.451 | 0.4798
2.456 | 0.4799
2.461 | 0.484
2.465 | 0.4951
2.47 | 0.492
2.475 | 0.4977
2.48 | 0.503
2.485 | 0.4993
2.49 | 0.4999
2.495 | 0.5028
2.5 | 0.5077