## 37172
鉱物名 |  | 辰砂(Cinnabar)
組成式 |  | HgS
結晶系 |  | 三方晶系
類 |  | 硫化鉱物
族または系列等 |  | -
測定標本 | 出所 | 産業総合研究所地質標本館
| 標本番号 | 37172
| 産地 | 北海道常呂郡留辺蘂町イトムカ鉱山
写真
| 備考 | 写真：カラーチャートは長さ4cm。
測定時の標本状態 | Field Spec Pro | 塊状
| FT-NIR | 塊状
分析項目 |  | XRD
USGS標本番号 |  | hs133.5270

## 反射スペクトル(塊状)
Field Spec Pro |  | FT-NIR
波長 | 反射率 | 波長 | 反射率
0.4 | 0.1201 | 1.3 | 0.4048
0.402 | 0.1274 | 1.302 | 0.405
0.404 | 0.1214 | 1.304 | 0.4041
0.406 | 0.1262 | 1.306 | 0.404
0.408 | 0.1199 | 1.308 | 0.4042
0.41 | 0.1192 | 1.31 | 0.4046
0.412 | 0.121 | 1.312 | 0.405
0.414 | 0.118 | 1.314 | 0.4044
0.416 | 0.1216 | 1.316 | 0.4043
0.418 | 0.1194 | 1.318 | 0.4045
0.42 | 0.1178 | 1.32 | 0.4043
0.422 | 0.1197 | 1.322 | 0.4048
0.424 | 0.1192 | 1.324 | 0.4051
0.426 | 0.1202 | 1.326 | 0.4046
0.428 | 0.1187 | 1.328 | 0.4045
0.43 | 0.1187 | 1.33 | 0.4046
0.432 | 0.1178 | 1.332 | 0.4046
0.434 | 0.1187 | 1.334 | 0.4042
0.436 | 0.1197 | 1.336 | 0.4043
0.438 | 0.1169 | 1.338 | 0.4044
0.44 | 0.118 | 1.34 | 0.4052
0.442 | 0.1176 | 1.342 | 0.4054
0.444 | 0.1175 | 1.344 | 0.405
0.446 | 0.1176 | 1.346 | 0.4039
0.448 | 0.1174 | 1.348 | 0.4035
0.45 | 0.1176 | 1.35 | 0.4032
0.452 | 0.1161 | 1.352 | 0.404
0.454 | 0.1167 | 1.354 | 0.4049
0.456 | 0.1168 | 1.356 | 0.4055
0.458 | 0.1172 | 1.358 | 0.4051
0.46 | 0.1171 | 1.36 | 0.4038
0.462 | 0.1164 | 1.362 | 0.4029
0.464 | 0.1165 | 1.364 | 0.4031
0.466 | 0.1163 | 1.366 | 0.4038
0.468 | 0.1166 | 1.368 | 0.4041
0.47 | 0.116 | 1.37 | 0.4044
0.472 | 0.1155 | 1.372 | 0.4045
0.474 | 0.1161 | 1.374 | 0.4044
0.476 | 0.1155 | 1.376 | 0.4038
0.478 | 0.1159 | 1.378 | 0.4031
0.48 | 0.1158 | 1.38 | 0.4024
0.482 | 0.1162 | 1.382 | 0.4016
0.484 | 0.1161 | 1.384 | 0.4011
0.486 | 0.1158 | 1.386 | 0.4008
0.488 | 0.1159 | 1.388 | 0.4004
0.49 | 0.1159 | 1.39 | 0.3997
0.492 | 0.1165 | 1.392 | 0.3988
0.494 | 0.1164 | 1.394 | 0.3978
0.496 | 0.1165 | 1.396 | 0.397
0.498 | 0.1168 | 1.398 | 0.3966
0.5 | 0.1167 | 1.4 | 0.3962
0.502 | 0.117 | 1.402 | 0.3952
0.504 | 0.1169 | 1.404 | 0.3936
0.506 | 0.1173 | 1.406 | 0.3917
0.508 | 0.1168 | 1.408 | 0.3903
0.51 | 0.1171 | 1.41 | 0.3897
0.512 | 0.1175 | 1.412 | 0.3894
0.514 | 0.1169 | 1.414 | 0.3894
0.516 | 0.1172 | 1.416 | 0.39
0.518 | 0.1171 | 1.418 | 0.3909
0.52 | 0.1172 | 1.42 | 0.392
0.522 | 0.1173 | 1.422 | 0.3933
0.524 | 0.1173 | 1.424 | 0.3941
0.526 | 0.1178 | 1.426 | 0.3945
0.528 | 0.1173 | 1.428 | 0.3946
0.53 | 0.1176 | 1.43 | 0.3947
0.532 | 0.1175 | 1.432 | 0.3947
0.534 | 0.1175 | 1.434 | 0.3947
0.536 | 0.1179 | 1.436 | 0.3947
0.538 | 0.1175 | 1.438 | 0.3948
0.54 | 0.118 | 1.44 | 0.3949
0.542 | 0.1175 | 1.442 | 0.3954
0.544 | 0.1181 | 1.444 | 0.3958
0.546 | 0.1182 | 1.446 | 0.3961
0.548 | 0.1182 | 1.448 | 0.3963
0.55 | 0.1184 | 1.45 | 0.3965
0.552 | 0.1183 | 1.452 | 0.3968
0.554 | 0.1189 | 1.454 | 0.397
0.556 | 0.1189 | 1.456 | 0.3971
0.558 | 0.1192 | 1.458 | 0.397
0.56 | 0.1195 | 1.46 | 0.3964
0.562 | 0.1197 | 1.462 | 0.3959
0.564 | 0.1201 | 1.464 | 0.3954
0.566 | 0.1203 | 1.466 | 0.3953
0.568 | 0.1211 | 1.468 | 0.3954
0.57 | 0.1214 | 1.47 | 0.3959
0.572 | 0.1221 | 1.472 | 0.3966
0.574 | 0.1228 | 1.474 | 0.3971
0.576 | 0.1236 | 1.476 | 0.3975
0.578 | 0.1248 | 1.478 | 0.3975
0.58 | 0.1257 | 1.48 | 0.3973
0.582 | 0.1273 | 1.482 | 0.3971
0.584 | 0.1288 | 1.484 | 0.397
0.586 | 0.1309 | 1.486 | 0.3969
0.588 | 0.1334 | 1.488 | 0.3969
0.59 | 0.1362 | 1.49 | 0.397
0.592 | 0.1398 | 1.492 | 0.3972
0.594 | 0.1433 | 1.494 | 0.3974
0.596 | 0.1482 | 1.496 | 0.3976
0.598 | 0.1535 | 1.498 | 0.3978
0.6 | 0.1597 | 1.5 | 0.3978
0.602 | 0.1667 | 1.502 | 0.3977
0.604 | 0.1745 | 1.504 | 0.3976
0.606 | 0.1829 | 1.506 | 0.3975
0.608 | 0.1919 | 1.508 | 0.3973
0.61 | 0.2014 | 1.51 | 0.3973
0.612 | 0.2106 | 1.512 | 0.3974
0.614 | 0.2191 | 1.514 | 0.3975
0.616 | 0.2273 | 1.516 | 0.3974
0.618 | 0.2348 | 1.518 | 0.3975
0.62 | 0.2414 | 1.52 | 0.3975
0.622 | 0.247 | 1.522 | 0.3975
0.624 | 0.2519 | 1.524 | 0.3974
0.626 | 0.2555 | 1.526 | 0.3975
0.628 | 0.2585 | 1.528 | 0.3973
0.63 | 0.261 | 1.53 | 0.3971
0.632 | 0.2629 | 1.532 | 0.3969
0.634 | 0.2646 | 1.534 | 0.397
0.636 | 0.2657 | 1.536 | 0.397
0.638 | 0.2668 | 1.538 | 0.3971
0.64 | 0.2678 | 1.54 | 0.397
0.642 | 0.2686 | 1.542 | 0.3968
0.644 | 0.2692 | 1.544 | 0.3967
0.646 | 0.2698 | 1.546 | 0.3964
0.648 | 0.2705 | 1.548 | 0.3962
0.65 | 0.271 | 1.55 | 0.3961
0.652 | 0.2716 | 1.552 | 0.3961
0.654 | 0.272 | 1.554 | 0.3961
0.656 | 0.2725 | 1.556 | 0.3959
0.658 | 0.273 | 1.558 | 0.3958
0.66 | 0.2733 | 1.56 | 0.3957
0.662 | 0.2738 | 1.562 | 0.3956
0.664 | 0.2742 | 1.564 | 0.3956
0.666 | 0.2746 | 1.566 | 0.3957
0.668 | 0.275 | 1.568 | 0.3959
0.67 | 0.2753 | 1.57 | 0.3959
0.672 | 0.2758 | 1.572 | 0.396
0.674 | 0.2761 | 1.574 | 0.3958
0.676 | 0.2764 | 1.576 | 0.3958
0.678 | 0.2767 | 1.578 | 0.3958
0.68 | 0.2771 | 1.58 | 0.3959
0.682 | 0.2775 | 1.582 | 0.3959
0.684 | 0.2778 | 1.584 | 0.3959
0.686 | 0.2782 | 1.586 | 0.3958
0.688 | 0.2785 | 1.588 | 0.3957
0.69 | 0.2789 | 1.59 | 0.3957
0.692 | 0.2791 | 1.592 | 0.3957
0.694 | 0.2794 | 1.594 | 0.3956
0.696 | 0.2798 | 1.596 | 0.3955
0.698 | 0.2801 | 1.598 | 0.3955
0.7 | 0.2804 | 1.6 | 0.3955
0.702 | 0.2807 | 1.602 | 0.3955
0.704 | 0.2811 | 1.604 | 0.3956
0.706 | 0.2813 | 1.606 | 0.3956
0.708 | 0.2816 | 1.608 | 0.3956
0.71 | 0.2819 | 1.61 | 0.3955
0.712 | 0.2821 | 1.612 | 0.3954
0.714 | 0.2825 | 1.614 | 0.3954
0.716 | 0.2827 | 1.616 | 0.3953
0.718 | 0.283 | 1.618 | 0.3953
0.72 | 0.2833 | 1.62 | 0.3953
0.722 | 0.2836 | 1.622 | 0.3952
0.724 | 0.2839 | 1.624 | 0.3951
0.726 | 0.284 | 1.626 | 0.3951
0.728 | 0.2844 | 1.628 | 0.395
0.73 | 0.2845 | 1.63 | 0.395
0.732 | 0.2849 | 1.632 | 0.3951
0.734 | 0.2851 | 1.634 | 0.3953
0.736 | 0.2853 | 1.636 | 0.3953
0.738 | 0.2856 | 1.638 | 0.3953
0.74 | 0.2857 | 1.64 | 0.3953
0.742 | 0.2861 | 1.642 | 0.3952
0.744 | 0.2863 | 1.644 | 0.3951
0.746 | 0.2865 | 1.646 | 0.3949
0.748 | 0.2867 | 1.648 | 0.395
0.75 | 0.2869 | 1.65 | 0.395
0.752 | 0.2872 | 1.652 | 0.3951
0.754 | 0.2874 | 1.654 | 0.3951
0.756 | 0.2876 | 1.656 | 0.3952
0.758 | 0.2878 | 1.658 | 0.3953
0.76 | 0.288 | 1.66 | 0.3952
0.762 | 0.2884 | 1.662 | 0.3951
0.764 | 0.2886 | 1.664 | 0.3948
0.766 | 0.2888 | 1.666 | 0.3946
0.768 | 0.289 | 1.668 | 0.3945
0.77 | 0.2892 | 1.67 | 0.3944
0.772 | 0.2895 | 1.672 | 0.3942
0.774 | 0.2897 | 1.674 | 0.3942
0.776 | 0.29 | 1.676 | 0.3943
0.778 | 0.2902 | 1.678 | 0.3943
0.78 | 0.2905 | 1.68 | 0.3944
0.782 | 0.2906 | 1.682 | 0.3943
0.784 | 0.2909 | 1.684 | 0.3941
0.786 | 0.2911 | 1.686 | 0.394
0.788 | 0.2914 | 1.688 | 0.394
0.79 | 0.2916 | 1.69 | 0.394
0.792 | 0.2919 | 1.692 | 0.394
0.794 | 0.2921 | 1.694 | 0.3938
0.796 | 0.2924 | 1.696 | 0.3937
0.798 | 0.2926 | 1.698 | 0.3937
0.8 | 0.2929 | 1.7 | 0.3937
0.802 | 0.2931 | 1.702 | 0.3936
0.804 | 0.2933 | 1.704 | 0.3935
0.806 | 0.2936 | 1.706 | 0.3933
0.808 | 0.2939 | 1.708 | 0.3931
0.81 | 0.2942 | 1.71 | 0.3928
0.812 | 0.2944 | 1.712 | 0.3927
0.814 | 0.2946 | 1.714 | 0.3926
0.816 | 0.2949 | 1.716 | 0.3927
0.818 | 0.2951 | 1.718 | 0.3928
0.82 | 0.2955 | 1.72 | 0.3929
0.822 | 0.2958 | 1.722 | 0.3929
0.824 | 0.296 | 1.724 | 0.393
0.826 | 0.2963 | 1.726 | 0.393
0.828 | 0.2965 | 1.728 | 0.3929
0.83 | 0.297 | 1.73 | 0.3927
0.832 | 0.2972 | 1.732 | 0.3926
0.834 | 0.2975 | 1.734 | 0.3925
0.836 | 0.2977 | 1.736 | 0.3924
0.838 | 0.298 | 1.738 | 0.3924
0.84 | 0.2984 | 1.74 | 0.3924
0.842 | 0.2987 | 1.742 | 0.3924
0.844 | 0.299 | 1.744 | 0.3924
0.846 | 0.2993 | 1.746 | 0.3923
0.848 | 0.2996 | 1.748 | 0.3922
0.85 | 0.3 | 1.75 | 0.3922
0.852 | 0.3003 | 1.752 | 0.392
0.854 | 0.3006 | 1.754 | 0.3919
0.856 | 0.3008 | 1.756 | 0.3918
0.858 | 0.3012 | 1.758 | 0.3918
0.86 | 0.3015 | 1.76 | 0.3917
0.862 | 0.3019 | 1.762 | 0.3916
0.864 | 0.3023 | 1.764 | 0.3914
0.866 | 0.3026 | 1.766 | 0.3913
0.868 | 0.303 | 1.768 | 0.3911
0.87 | 0.3033 | 1.77 | 0.391
0.872 | 0.3038 | 1.772 | 0.3908
0.874 | 0.3041 | 1.774 | 0.3908
0.876 | 0.3045 | 1.776 | 0.3907
0.878 | 0.305 | 1.778 | 0.3908
0.88 | 0.3053 | 1.78 | 0.3908
0.882 | 0.3057 | 1.782 | 0.3907
0.884 | 0.306 | 1.784 | 0.3907
0.886 | 0.3064 | 1.786 | 0.3906
0.888 | 0.3069 | 1.788 | 0.3905
0.89 | 0.3072 | 1.79 | 0.3904
0.892 | 0.3077 | 1.792 | 0.3903
0.894 | 0.3082 | 1.794 | 0.3903
0.896 | 0.3087 | 1.796 | 0.3902
0.898 | 0.3091 | 1.798 | 0.3901
0.9 | 0.3096 | 1.8 | 0.3901
0.902 | 0.3101 | 1.802 | 0.3901
0.904 | 0.3106 | 1.804 | 0.3901
0.906 | 0.3109 | 1.806 | 0.3901
0.908 | 0.3114 | 1.808 | 0.3903
0.91 | 0.3119 | 1.81 | 0.3904
0.912 | 0.3124 | 1.812 | 0.3904
0.914 | 0.3129 | 1.814 | 0.3904
0.916 | 0.3134 | 1.816 | 0.3903
0.918 | 0.314 | 1.818 | 0.3901
0.92 | 0.3144 | 1.82 | 0.3899
0.922 | 0.3149 | 1.822 | 0.3897
0.924 | 0.3155 | 1.824 | 0.3894
0.926 | 0.316 | 1.826 | 0.3892
0.928 | 0.3166 | 1.828 | 0.3891
0.93 | 0.3172 | 1.83 | 0.389
0.932 | 0.3176 | 1.832 | 0.3889
0.934 | 0.3184 | 1.834 | 0.3889
0.936 | 0.3189 | 1.836 | 0.3889
0.938 | 0.3196 | 1.838 | 0.3889
0.94 | 0.32 | 1.84 | 0.3887
0.942 | 0.3208 | 1.842 | 0.3885
0.944 | 0.3214 | 1.844 | 0.3882
0.946 | 0.3219 | 1.846 | 0.3881
0.948 | 0.3226 | 1.848 | 0.3879
0.95 | 0.323 | 1.85 | 0.3877
0.952 | 0.3238 | 1.852 | 0.3875
0.954 | 0.3245 | 1.854 | 0.3875
0.956 | 0.3251 | 1.856 | 0.3874
0.958 | 0.3258 | 1.858 | 0.3873
0.96 | 0.3262 | 1.86 | 0.3872
0.962 | 0.3271 | 1.862 | 0.3869
0.964 | 0.3276 | 1.864 | 0.3866
0.966 | 0.3284 | 1.866 | 0.3863
0.968 | 0.329 | 1.868 | 0.3858
0.97 | 0.33 | 1.87 | 0.3854
0.972 | 0.3305 | 1.872 | 0.3849
0.974 | 0.331 | 1.874 | 0.3844
0.976 | 0.3317 | 1.876 | 0.3838
0.978 | 0.3324 | 1.878 | 0.3832
0.98 | 0.3331 | 1.88 | 0.3825
0.982 | 0.3339 | 1.882 | 0.3814
0.984 | 0.3347 | 1.884 | 0.3801
0.986 | 0.3355 | 1.886 | 0.3785
0.988 | 0.3362 | 1.888 | 0.3767
0.99 | 0.3369 | 1.89 | 0.3743
0.992 | 0.3376 | 1.892 | 0.3718
0.994 | 0.3384 | 1.894 | 0.3689
0.996 | 0.3391 | 1.896 | 0.3659
0.998 | 0.3398 | 1.898 | 0.3629
1 | 0.3406 | 1.9 | 0.3601
1.002 | 0.3413 | 1.902 | 0.3577
1.004 | 0.342 | 1.904 | 0.3561
1.006 | 0.3428 | 1.906 | 0.3551
1.008 | 0.3434 | 1.908 | 0.3547
1.01 | 0.3441 | 1.91 | 0.3553
1.012 | 0.3448 | 1.912 | 0.3562
1.014 | 0.3456 | 1.914 | 0.3576
1.016 | 0.3463 | 1.916 | 0.359
1.018 | 0.347 | 1.918 | 0.3605
1.02 | 0.3477 | 1.92 | 0.362
1.022 | 0.3484 | 1.922 | 0.3632
1.024 | 0.3492 | 1.924 | 0.3643
1.026 | 0.35 | 1.926 | 0.3653
1.028 | 0.3507 | 1.928 | 0.3662
1.03 | 0.3514 | 1.93 | 0.367
1.032 | 0.3521 | 1.932 | 0.3677
1.034 | 0.3529 | 1.934 | 0.3683
1.036 | 0.3536 | 1.936 | 0.3688
1.038 | 0.3543 | 1.938 | 0.3692
1.04 | 0.3549 | 1.94 | 0.3695
1.042 | 0.3556 | 1.942 | 0.3697
1.044 | 0.3563 | 1.944 | 0.37
1.046 | 0.357 | 1.946 | 0.3703
1.048 | 0.3576 | 1.948 | 0.3705
1.05 | 0.3583 | 1.95 | 0.3708
1.052 | 0.359 | 1.952 | 0.3711
1.054 | 0.3597 | 1.954 | 0.3714
1.056 | 0.3603 | 1.956 | 0.3716
1.058 | 0.3609 | 1.958 | 0.3718
1.06 | 0.3616 | 1.96 | 0.3719
1.062 | 0.3623 | 1.962 | 0.372
1.064 | 0.3629 | 1.964 | 0.372
1.066 | 0.3636 | 1.966 | 0.3721
1.068 | 0.3642 | 1.968 | 0.372
1.07 | 0.3648 | 1.97 | 0.372
1.072 | 0.3655 | 1.972 | 0.372
1.074 | 0.3661 | 1.974 | 0.3721
1.076 | 0.3667 | 1.976 | 0.3723
1.078 | 0.3673 | 1.978 | 0.3724
1.08 | 0.3679 | 1.98 | 0.3726
1.082 | 0.3685 | 1.982 | 0.3728
1.084 | 0.3692 | 1.984 | 0.3728
1.086 | 0.3698 | 1.986 | 0.3728
1.088 | 0.3704 | 1.988 | 0.3728
1.09 | 0.3709 | 1.99 | 0.3728
1.092 | 0.3715 | 1.992 | 0.3727
1.094 | 0.372 | 1.994 | 0.3725
1.096 | 0.3726 | 1.996 | 0.3723
1.098 | 0.3731 | 1.998 | 0.3721
1.1 | 0.3737 | 2 | 0.3718
1.102 | 0.3742 | 2.002 | 0.3717
1.104 | 0.3747 | 2.004 | 0.3716
1.106 | 0.3752 | 2.006 | 0.3715
1.108 | 0.3756 | 2.008 | 0.3715
1.11 | 0.3761 | 2.01 | 0.3716
1.112 | 0.3765 | 2.012 | 0.3717
1.114 | 0.3769 | 2.014 | 0.3718
1.116 | 0.3773 | 2.016 | 0.3719
1.118 | 0.3777 | 2.018 | 0.3719
1.12 | 0.3781 | 2.02 | 0.372
1.122 | 0.3785 | 2.022 | 0.372
1.124 | 0.3788 | 2.024 | 0.372
1.126 | 0.379 | 2.026 | 0.372
1.128 | 0.3794 | 2.028 | 0.372
1.13 | 0.3798 | 2.03 | 0.3721
1.132 | 0.3801 | 2.032 | 0.3723
1.134 | 0.3804 | 2.034 | 0.3724
1.136 | 0.3807 | 2.036 | 0.3726
1.138 | 0.3809 | 2.038 | 0.3727
1.14 | 0.3812 | 2.04 | 0.3728
1.142 | 0.3815 | 2.042 | 0.3729
1.144 | 0.3818 | 2.044 | 0.3729
1.146 | 0.382 | 2.046 | 0.3728
1.148 | 0.3823 | 2.048 | 0.3727
1.15 | 0.3825 | 2.05 | 0.3726
1.152 | 0.3827 | 2.052 | 0.3725
1.154 | 0.383 | 2.054 | 0.3724
1.156 | 0.3832 | 2.056 | 0.3724
1.158 | 0.3835 | 2.058 | 0.3723
1.16 | 0.3837 | 2.06 | 0.3723
1.162 | 0.384 | 2.062 | 0.3723
1.164 | 0.3842 | 2.064 | 0.3722
1.166 | 0.3845 | 2.066 | 0.3721
1.168 | 0.3847 | 2.068 | 0.3719
1.17 | 0.3849 | 2.07 | 0.3718
1.172 | 0.3851 | 2.072 | 0.3717
1.174 | 0.3854 | 2.074 | 0.3716
1.176 | 0.3856 | 2.076 | 0.3715
1.178 | 0.3858 | 2.078 | 0.3714
1.18 | 0.386 | 2.08 | 0.3712
1.182 | 0.3862 | 2.082 | 0.371
1.184 | 0.3864 | 2.084 | 0.3708
1.186 | 0.3866 | 2.086 | 0.3705
1.188 | 0.3867 | 2.088 | 0.3702
1.19 | 0.3869 | 2.09 | 0.3699
1.192 | 0.3871 | 2.092 | 0.3695
1.194 | 0.3873 | 2.094 | 0.3691
1.196 | 0.3874 | 2.096 | 0.3687
1.198 | 0.3876 | 2.098 | 0.3684
1.2 | 0.3878 | 2.1 | 0.3681
1.202 | 0.3879 | 2.102 | 0.3678
1.204 | 0.388 | 2.104 | 0.3675
1.206 | 0.3882 | 2.106 | 0.3672
1.208 | 0.3884 | 2.108 | 0.3669
1.21 | 0.3885 | 2.11 | 0.3665
1.212 | 0.3886 | 2.112 | 0.3662
1.214 | 0.3887 | 2.114 | 0.366
1.216 | 0.3888 | 2.116 | 0.3657
1.218 | 0.3889 | 2.118 | 0.3656
1.22 | 0.389 | 2.12 | 0.3655
1.222 | 0.3892 | 2.122 | 0.3654
1.224 | 0.3893 | 2.124 | 0.3654
1.226 | 0.3895 | 2.126 | 0.3654
1.228 | 0.3896 | 2.128 | 0.3655
1.23 | 0.3897 | 2.13 | 0.3656
1.232 | 0.3898 | 2.132 | 0.3657
1.234 | 0.3899 | 2.134 | 0.3658
1.236 | 0.39 | 2.136 | 0.366
1.238 | 0.3902 | 2.138 | 0.3662
1.24 | 0.3903 | 2.14 | 0.3664
1.242 | 0.3904 | 2.142 | 0.3667
1.244 | 0.3905 | 2.144 | 0.3669
1.246 | 0.3906 | 2.146 | 0.3671
1.248 | 0.3907 | 2.148 | 0.3673
1.25 | 0.3908 | 2.15 | 0.3675
1.252 | 0.3909 | 2.152 | 0.3677
1.254 | 0.3909 | 2.154 | 0.3678
1.256 | 0.3911 | 2.156 | 0.368
1.258 | 0.3912 | 2.158 | 0.3681
1.26 | 0.3913 | 2.16 | 0.3682
1.262 | 0.3914 | 2.162 | 0.3683
1.264 | 0.3915 | 2.164 | 0.3684
1.266 | 0.3916 | 2.166 | 0.3685
1.268 | 0.3916 | 2.168 | 0.3685
1.27 | 0.3917 | 2.17 | 0.3684
1.272 | 0.3918 | 2.172 | 0.3684
1.274 | 0.3918 | 2.174 | 0.3684
1.276 | 0.392 | 2.176 | 0.3684
1.278 | 0.392 | 2.178 | 0.3684
1.28 | 0.3921 | 2.18 | 0.3683
1.282 | 0.3922 | 2.182 | 0.3682
1.284 | 0.3922 | 2.184 | 0.368
1.286 | 0.3923 | 2.186 | 0.3678
1.288 | 0.3924 | 2.188 | 0.3674
1.29 | 0.3924 | 2.19 | 0.367
1.292 | 0.3925 | 2.192 | 0.3665
1.294 | 0.3925 | 2.194 | 0.366
1.296 | 0.3926 | 2.196 | 0.3654
1.298 | 0.3926 | 2.198 | 0.3649
1.3 | 0.3926 | 2.2 | 0.3644
1.302 | 0.3927 | 2.202 | 0.364
1.304 | 0.3927 | 2.204 | 0.3637
1.306 | 0.3928 | 2.206 | 0.3637
1.308 | 0.3929 | 2.208 | 0.3636
1.31 | 0.393 | 2.21 | 0.3639
1.312 | 0.3931 | 2.212 | 0.3641
1.314 | 0.3931 | 2.214 | 0.3646
1.316 | 0.3932 | 2.216 | 0.3652
1.318 | 0.3933 | 2.218 | 0.3659
1.32 | 0.3934 | 2.22 | 0.3666
1.322 | 0.3935 | 2.222 | 0.3674
1.324 | 0.3935 | 2.224 | 0.3681
1.326 | 0.3936 | 2.226 | 0.3688
1.328 | 0.3936 | 2.228 | 0.3694
1.33 | 0.3937 | 2.23 | 0.37
1.332 | 0.3937 | 2.232 | 0.3706
1.334 | 0.3937 | 2.234 | 0.3711
1.336 | 0.3938 | 2.236 | 0.3716
1.338 | 0.3938 | 2.238 | 0.372
1.34 | 0.3938 | 2.24 | 0.3724
1.342 | 0.3938 | 2.242 | 0.3727
1.344 | 0.3938 | 2.244 | 0.373
1.346 | 0.3939 | 2.246 | 0.3732
1.348 | 0.3939 | 2.248 | 0.3734
1.35 | 0.3938 | 2.25 | 0.3736
1.352 | 0.3938 | 2.252 | 0.3737
1.354 | 0.3938 | 2.254 | 0.3737
1.356 | 0.3938 | 2.256 | 0.3737
1.358 | 0.3938 | 2.258 | 0.3736
1.36 | 0.3939 | 2.26 | 0.3735
1.362 | 0.3939 | 2.262 | 0.3734
1.364 | 0.3938 | 2.264 | 0.3733
1.366 | 0.3937 | 2.266 | 0.3733
1.368 | 0.3936 | 2.268 | 0.3734
1.37 | 0.3934 | 2.27 | 0.3734
1.372 | 0.3933 | 2.272 | 0.3735
1.374 | 0.3931 | 2.274 | 0.3736
1.376 | 0.393 | 2.276 | 0.3737
1.378 | 0.3929 | 2.278 | 0.3737
1.38 | 0.3927 | 2.28 | 0.3737
1.382 | 0.3926 | 2.282 | 0.3736
1.384 | 0.3923 | 2.284 | 0.3734
1.386 | 0.392 | 2.286 | 0.3732
1.388 | 0.3916 | 2.288 | 0.373
1.39 | 0.3912 | 2.29 | 0.3728
1.392 | 0.3908 | 2.292 | 0.3725
1.394 | 0.3903 | 2.294 | 0.3723
1.396 | 0.3899 | 2.296 | 0.3721
1.398 | 0.3895 | 2.298 | 0.3719
1.4 | 0.389 | 2.3 | 0.3717
1.402 | 0.3885 | 2.302 | 0.3715
1.404 | 0.3881 | 2.304 | 0.3713
1.406 | 0.3876 | 2.306 | 0.3711
1.408 | 0.3872 | 2.308 | 0.3709
1.41 | 0.3869 | 2.31 | 0.3708
1.412 | 0.3866 | 2.312 | 0.3707
1.414 | 0.3865 | 2.314 | 0.3706
1.416 | 0.3866 | 2.316 | 0.3705
1.418 | 0.3868 | 2.318 | 0.3704
1.42 | 0.387 | 2.32 | 0.3704
1.422 | 0.3873 | 2.322 | 0.3704
1.424 | 0.3877 | 2.324 | 0.3704
1.426 | 0.388 | 2.326 | 0.3704
1.428 | 0.3883 | 2.328 | 0.3704
1.43 | 0.3886 | 2.33 | 0.3702
1.432 | 0.3888 | 2.332 | 0.3701
1.434 | 0.3891 | 2.334 | 0.3698
1.436 | 0.3893 | 2.336 | 0.3694
1.438 | 0.3894 | 2.338 | 0.369
1.44 | 0.3896 | 2.34 | 0.3686
1.442 | 0.3897 | 2.342 | 0.3682
1.444 | 0.3898 | 2.344 | 0.3677
1.446 | 0.3899 | 2.346 | 0.3673
1.448 | 0.39 | 2.348 | 0.3671
1.45 | 0.3901 | 2.35 | 0.3668
1.452 | 0.3902 | 2.352 | 0.3667
1.454 | 0.3902 | 2.354 | 0.3665
1.456 | 0.3903 | 2.356 | 0.3664
1.458 | 0.3903 | 2.358 | 0.3664
1.46 | 0.3903 | 2.36 | 0.3663
1.462 | 0.3903 | 2.362 | 0.3663
1.464 | 0.3904 | 2.364 | 0.3662
1.466 | 0.3904 | 2.366 | 0.3662
1.468 | 0.3904 | 2.368 | 0.3661
1.47 | 0.3905 | 2.37 | 0.3658
1.472 | 0.3906 | 2.372 | 0.3656
1.474 | 0.3907 | 2.374 | 0.3655
1.476 | 0.3908 | 2.376 | 0.3653
1.478 | 0.3909 | 2.378 | 0.365
1.48 | 0.391 | 2.38 | 0.3647
1.482 | 0.391 | 2.382 | 0.3645
1.484 | 0.3911 | 2.384 | 0.3643
1.486 | 0.3912 | 2.386 | 0.3641
1.488 | 0.3913 | 2.388 | 0.364
1.49 | 0.3914 | 2.39 | 0.3639
1.492 | 0.3915 | 2.392 | 0.3636
1.494 | 0.3915 | 2.394 | 0.3633
1.496 | 0.3916 | 2.396 | 0.3629
1.498 | 0.3916 | 2.398 | 0.3626
1.5 | 0.3917 | 2.4 | 0.3623
1.502 | 0.3917 | 2.402 | 0.362
1.504 | 0.3918 | 2.404 | 0.3617
1.506 | 0.3918 | 2.406 | 0.3615
1.508 | 0.3918 | 2.408 | 0.3613
1.51 | 0.3918 | 2.41 | 0.361
1.512 | 0.3918 | 2.412 | 0.3608
1.514 | 0.3918 | 2.414 | 0.3606
1.516 | 0.3918 | 2.416 | 0.3606
1.518 | 0.3917 | 2.418 | 0.3605
1.52 | 0.3917 | 2.42 | 0.3605
1.522 | 0.3917 | 2.422 | 0.3604
1.524 | 0.3917 | 2.424 | 0.3603
1.526 | 0.3917 | 2.426 | 0.3602
1.528 | 0.3916 | 2.428 | 0.36
1.53 | 0.3915 | 2.43 | 0.3596
1.532 | 0.3915 | 2.432 | 0.3592
1.534 | 0.3914 | 2.434 | 0.3587
1.536 | 0.3914 | 2.436 | 0.3581
1.538 | 0.3913 | 2.438 | 0.3578
1.54 | 0.3912 | 2.44 | 0.3575
1.542 | 0.3912 | 2.442 | 0.3573
1.544 | 0.3912 | 2.444 | 0.3572
1.546 | 0.3911 | 2.446 | 0.357
1.548 | 0.3911 | 2.448 | 0.3572
1.55 | 0.3911 | 2.45 | 0.3573
1.552 | 0.391 | 2.452 | 0.3575
1.554 | 0.391 | 2.454 | 0.3577
1.556 | 0.391 | 2.456 | 0.3578
1.558 | 0.391 | 2.458 | 0.358
1.56 | 0.3909 | 2.46 | 0.3581
1.562 | 0.391 | 2.462 | 0.3581
1.564 | 0.391 | 2.464 | 0.358
1.566 | 0.3911 | 2.466 | 0.3579
1.568 | 0.3911 | 2.468 | 0.3577
1.57 | 0.3912 | 2.47 | 0.3575
1.572 | 0.3913 | 2.472 | 0.357
1.574 | 0.3913 | 2.474 | 0.3565
1.576 | 0.3914 | 2.476 | 0.356
1.578 | 0.3915 | 2.478 | 0.3556
1.58 | 0.3916 | 2.48 | 0.3551
1.582 | 0.3917 | 2.482 | 0.355
1.584 | 0.3918 | 2.484 | 0.3548
1.586 | 0.3918 | 2.486 | 0.3546
1.588 | 0.3919 | 2.488 | 0.3542
1.59 | 0.392 | 2.49 | 0.3539
1.592 | 0.3921 | 2.492 | 0.3539
1.594 | 0.3921 | 2.494 | 0.354
1.596 | 0.3922 | 2.496 | 0.354
1.598 | 0.3923 | 2.498 | 0.3538
1.6 | 0.3923 | 2.5 | 0.3536
1.602 | 0.3924
1.604 | 0.3924
1.606 | 0.3925
1.608 | 0.3926
1.61 | 0.3926
1.612 | 0.3926
1.614 | 0.3926
1.616 | 0.3926
1.618 | 0.3926
1.62 | 0.3926
1.622 | 0.3927
1.624 | 0.3927
1.626 | 0.3927
1.628 | 0.3927
1.63 | 0.3928
1.632 | 0.3928
1.634 | 0.3928
1.636 | 0.3928
1.638 | 0.3929
1.64 | 0.3929
1.642 | 0.3929
1.644 | 0.3929
1.646 | 0.393
1.648 | 0.3929
1.65 | 0.393
1.652 | 0.393
1.654 | 0.393
1.656 | 0.393
1.658 | 0.3931
1.66 | 0.3931
1.662 | 0.3931
1.664 | 0.3931
1.666 | 0.3932
1.668 | 0.3932
1.67 | 0.3932
1.672 | 0.3932
1.674 | 0.3932
1.676 | 0.3932
1.678 | 0.3932
1.68 | 0.3932
1.682 | 0.3932
1.684 | 0.3932
1.686 | 0.3932
1.688 | 0.3931
1.69 | 0.3931
1.692 | 0.3931
1.694 | 0.3931
1.696 | 0.3931
1.698 | 0.3931
1.7 | 0.3931
1.702 | 0.3931
1.704 | 0.3931
1.706 | 0.3931
1.708 | 0.393
1.71 | 0.393
1.712 | 0.3931
1.714 | 0.3931
1.716 | 0.393
1.718 | 0.3931
1.72 | 0.3931
1.722 | 0.3931
1.724 | 0.3931
1.726 | 0.3931
1.728 | 0.3931
1.73 | 0.3931
1.732 | 0.3932
1.734 | 0.3932
1.736 | 0.3932
1.738 | 0.3933
1.74 | 0.3933
1.742 | 0.3933
1.744 | 0.3933
1.746 | 0.3933
1.748 | 0.3933
1.75 | 0.3934
1.752 | 0.3933
1.754 | 0.3933
1.756 | 0.3933
1.758 | 0.3933
1.76 | 0.3934
1.762 | 0.3934
1.764 | 0.3934
1.766 | 0.3935
1.768 | 0.3935
1.77 | 0.3936
1.772 | 0.3936
1.774 | 0.3936
1.776 | 0.3936
1.778 | 0.3937
1.78 | 0.3938
1.782 | 0.3939
1.784 | 0.3939
1.786 | 0.394
1.788 | 0.3941
1.79 | 0.3942
1.792 | 0.3943
1.794 | 0.3944
1.796 | 0.3944
1.798 | 0.3944
1.8 | 0.3944
1.802 | 0.3945
1.804 | 0.3945
1.806 | 0.3946
1.808 | 0.3947
1.81 | 0.3948
1.812 | 0.3949
1.814 | 0.395
1.816 | 0.3951
1.818 | 0.3953
1.82 | 0.3953
1.822 | 0.3954
1.824 | 0.3955
1.826 | 0.3956
1.828 | 0.3957
1.83 | 0.3957
1.832 | 0.3958
1.834 | 0.3959
1.836 | 0.3959
1.838 | 0.396
1.84 | 0.396
1.842 | 0.396
1.844 | 0.396
1.846 | 0.396
1.848 | 0.396
1.85 | 0.3959
1.852 | 0.3959
1.854 | 0.3959
1.856 | 0.3959
1.858 | 0.3959
1.86 | 0.3958
1.862 | 0.3958
1.864 | 0.3958
1.866 | 0.3957
1.868 | 0.3956
1.87 | 0.3954
1.872 | 0.3952
1.874 | 0.3948
1.876 | 0.3944
1.878 | 0.3939
1.88 | 0.3933
1.882 | 0.3925
1.884 | 0.3916
1.886 | 0.3906
1.888 | 0.3894
1.89 | 0.3881
1.892 | 0.3866
1.894 | 0.385
1.896 | 0.3833
1.898 | 0.3816
1.9 | 0.38
1.902 | 0.3784
1.904 | 0.3772
1.906 | 0.3761
1.908 | 0.3755
1.91 | 0.3752
1.912 | 0.3753
1.914 | 0.3756
1.916 | 0.376
1.918 | 0.3766
1.92 | 0.3772
1.922 | 0.3778
1.924 | 0.3784
1.926 | 0.3789
1.928 | 0.3794
1.93 | 0.3798
1.932 | 0.3802
1.934 | 0.3805
1.936 | 0.3808
1.938 | 0.3811
1.94 | 0.3814
1.942 | 0.3817
1.944 | 0.382
1.946 | 0.3822
1.948 | 0.3825
1.95 | 0.3828
1.952 | 0.3831
1.954 | 0.3834
1.956 | 0.3837
1.958 | 0.384
1.96 | 0.3843
1.962 | 0.3845
1.964 | 0.3847
1.966 | 0.3849
1.968 | 0.385
1.97 | 0.3852
1.972 | 0.3854
1.974 | 0.3855
1.976 | 0.3857
1.978 | 0.3857
1.98 | 0.3857
1.982 | 0.3856
1.984 | 0.3856
1.986 | 0.3855
1.988 | 0.3854
1.99 | 0.3853
1.992 | 0.3851
1.994 | 0.3849
1.996 | 0.3847
1.998 | 0.3844
2 | 0.3841
2.002 | 0.3839
2.004 | 0.3836
2.006 | 0.3834
2.008 | 0.3833
2.01 | 0.3832
2.012 | 0.3832
2.014 | 0.3832
2.016 | 0.3832
2.018 | 0.3834
2.02 | 0.3835
2.022 | 0.3836
2.024 | 0.3838
2.026 | 0.384
2.028 | 0.3842
2.03 | 0.3844
2.032 | 0.3846
2.034 | 0.3848
2.036 | 0.385
2.038 | 0.3852
2.04 | 0.3853
2.042 | 0.3855
2.044 | 0.3857
2.046 | 0.3858
2.048 | 0.3859
2.05 | 0.386
2.052 | 0.3862
2.054 | 0.3863
2.056 | 0.3863
2.058 | 0.3864
2.06 | 0.3865
2.062 | 0.3865
2.064 | 0.3864
2.066 | 0.3863
2.068 | 0.3862
2.07 | 0.3861
2.072 | 0.386
2.074 | 0.3858
2.076 | 0.3857
2.078 | 0.3854
2.08 | 0.3851
2.082 | 0.3848
2.084 | 0.3845
2.086 | 0.3842
2.088 | 0.3838
2.09 | 0.3834
2.092 | 0.3829
2.094 | 0.3824
2.096 | 0.382
2.098 | 0.3815
2.1 | 0.381
2.102 | 0.3806
2.104 | 0.3802
2.106 | 0.3799
2.108 | 0.3795
2.11 | 0.3793
2.112 | 0.379
2.114 | 0.3788
2.116 | 0.3787
2.118 | 0.3787
2.12 | 0.3787
2.122 | 0.3787
2.124 | 0.3787
2.126 | 0.3788
2.128 | 0.3789
2.13 | 0.3792
2.132 | 0.3794
2.134 | 0.3797
2.136 | 0.3799
2.138 | 0.3803
2.14 | 0.3805
2.142 | 0.3808
2.144 | 0.3811
2.146 | 0.3814
2.148 | 0.3817
2.15 | 0.382
2.152 | 0.3824
2.154 | 0.3826
2.156 | 0.383
2.158 | 0.3833
2.16 | 0.3835
2.162 | 0.3838
2.164 | 0.3841
2.166 | 0.3844
2.168 | 0.3846
2.17 | 0.3849
2.172 | 0.3852
2.174 | 0.3854
2.176 | 0.3855
2.178 | 0.3858
2.18 | 0.386
2.182 | 0.3863
2.184 | 0.3865
2.186 | 0.3866
2.188 | 0.3867
2.19 | 0.3868
2.192 | 0.3869
2.194 | 0.3869
2.196 | 0.3869
2.198 | 0.3868
2.2 | 0.3867
2.202 | 0.3867
2.204 | 0.3866
2.206 | 0.3867
2.208 | 0.3867
2.21 | 0.3868
2.212 | 0.3871
2.214 | 0.3875
2.216 | 0.388
2.218 | 0.3885
2.22 | 0.389
2.222 | 0.3895
2.224 | 0.3901
2.226 | 0.3905
2.228 | 0.391
2.23 | 0.3914
2.232 | 0.3918
2.234 | 0.3921
2.236 | 0.3924
2.238 | 0.3927
2.24 | 0.393
2.242 | 0.3932
2.244 | 0.3934
2.246 | 0.3936
2.248 | 0.3939
2.25 | 0.3942
2.252 | 0.3943
2.254 | 0.3945
2.256 | 0.3946
2.258 | 0.3948
2.26 | 0.3948
2.262 | 0.395
2.264 | 0.3951
2.266 | 0.3952
2.268 | 0.3953
2.27 | 0.3953
2.272 | 0.3953
2.274 | 0.3954
2.276 | 0.3955
2.278 | 0.3956
2.28 | 0.3956
2.282 | 0.3957
2.284 | 0.3957
2.286 | 0.3957
2.288 | 0.3957
2.29 | 0.3957
2.292 | 0.3957
2.294 | 0.3957
2.296 | 0.3956
2.298 | 0.3954
2.3 | 0.3953
2.302 | 0.3952
2.304 | 0.3951
2.306 | 0.3949
2.308 | 0.3948
2.31 | 0.3947
2.312 | 0.3947
2.314 | 0.3948
2.316 | 0.3949
2.318 | 0.3951
2.32 | 0.3952
2.322 | 0.3952
2.324 | 0.3952
2.326 | 0.3952
2.328 | 0.3951
2.33 | 0.395
2.332 | 0.395
2.334 | 0.3948
2.336 | 0.3945
2.338 | 0.3944
2.34 | 0.3943
2.342 | 0.3942
2.344 | 0.3941
2.346 | 0.3938
2.348 | 0.3937
2.35 | 0.3937
2.352 | 0.3937
2.354 | 0.3938
2.356 | 0.3936
2.358 | 0.3934
2.36 | 0.3935
2.362 | 0.3935
2.364 | 0.3934
2.366 | 0.3934
2.368 | 0.3935
2.37 | 0.3934
2.372 | 0.3932
2.374 | 0.393
2.376 | 0.3929
2.378 | 0.3929
2.38 | 0.3927
2.382 | 0.3925
2.384 | 0.3924
2.386 | 0.3922
2.388 | 0.3922
2.39 | 0.3923
2.392 | 0.3924
2.394 | 0.3922
2.396 | 0.3918
2.398 | 0.3916
2.4 | 0.3917
2.402 | 0.3913
2.404 | 0.3909
2.406 | 0.3909
2.408 | 0.3908
2.41 | 0.3905
2.412 | 0.3903
2.414 | 0.3904
2.416 | 0.39
2.418 | 0.3898
2.42 | 0.3897
2.422 | 0.3895
2.424 | 0.3891
2.426 | 0.3889
2.428 | 0.3888
2.43 | 0.3886
2.432 | 0.388
2.434 | 0.3879
2.436 | 0.3882
2.438 | 0.3878
2.44 | 0.3874
2.442 | 0.3876
2.444 | 0.3873
2.446 | 0.3872
2.448 | 0.3873
2.45 | 0.3871
2.452 | 0.3867
2.454 | 0.3862
2.456 | 0.3863
2.458 | 0.3865
2.46 | 0.3854
2.462 | 0.3843
2.464 | 0.3852
2.466 | 0.3852
2.468 | 0.3843
2.47 | 0.3844
2.472 | 0.385
2.474 | 0.3845
2.476 | 0.3831
2.478 | 0.3835
2.48 | 0.3862
2.482 | 0.386
2.484 | 0.3834
2.486 | 0.3857
2.488 | 0.389
2.49 | 0.3861
2.492 | 0.3836
2.494 | 0.3834
2.496 | 0.3811
2.498 | 0.3819
2.5 | 0.3858

## FT-NIR生データ
wave | 塊状_raw
1.299 | 0.4042
1.301 | 0.4046
1.302 | 0.4057
1.303 | 0.4044
1.305 | 0.4038
1.306 | 0.4044
1.308 | 0.4033
1.309 | 0.404
1.31 | 0.4041
1.312 | 0.4069
1.313 | 0.406
1.314 | 0.4013
1.316 | 0.4043
1.317 | 0.4061
1.319 | 0.4051
1.32 | 0.4029
1.321 | 0.4042
1.323 | 0.4052
1.324 | 0.4063
1.325 | 0.4047
1.327 | 0.4032
1.328 | 0.405
1.33 | 0.4039
1.331 | 0.4057
1.333 | 0.4048
1.334 | 0.4037
1.335 | 0.4041
1.337 | 0.4051
1.338 | 0.4027
1.34 | 0.4061
1.341 | 0.4058
1.343 | 0.4052
1.344 | 0.4059
1.345 | 0.4024
1.347 | 0.4038
1.348 | 0.4048
1.35 | 0.4023
1.351 | 0.4038
1.353 | 0.4043
1.354 | 0.4044
1.356 | 0.4059
1.357 | 0.4059
1.359 | 0.4055
1.36 | 0.4036
1.362 | 0.4008
1.363 | 0.4043
1.365 | 0.4027
1.366 | 0.4052
1.368 | 0.4033
1.369 | 0.4039
1.371 | 0.4045
1.372 | 0.4045
1.374 | 0.405
1.375 | 0.4041
1.377 | 0.4029
1.378 | 0.4031
1.38 | 0.4032
1.381 | 0.4018
1.383 | 0.401
1.384 | 0.4011
1.386 | 0.4002
1.387 | 0.4016
1.389 | 0.3998
1.39 | 0.3993
1.392 | 0.3994
1.394 | 0.3981
1.395 | 0.3967
1.397 | 0.397
1.398 | 0.3961
1.4 | 0.3967
1.401 | 0.3955
1.403 | 0.3955
1.405 | 0.3925
1.406 | 0.3918
1.408 | 0.3897
1.409 | 0.3899
1.411 | 0.3903
1.412 | 0.3893
1.414 | 0.3891
1.416 | 0.3898
1.417 | 0.3902
1.419 | 0.3922
1.42 | 0.3912
1.422 | 0.3939
1.424 | 0.3939
1.425 | 0.3948
1.427 | 0.3938
1.429 | 0.3951
1.43 | 0.3946
1.432 | 0.3946
1.434 | 0.3953
1.435 | 0.3936
1.437 | 0.3956
1.438 | 0.3947
1.44 | 0.3945
1.442 | 0.3951
1.443 | 0.3963
1.445 | 0.3957
1.447 | 0.3964
1.448 | 0.3965
1.45 | 0.3961
1.452 | 0.3967
1.454 | 0.3969
1.455 | 0.3977
1.457 | 0.3965
1.458 | 0.3978
1.46 | 0.3956
1.462 | 0.3959
1.464 | 0.3954
1.465 | 0.3959
1.467 | 0.3948
1.469 | 0.3953
1.471 | 0.396
1.472 | 0.3974
1.474 | 0.3967
1.476 | 0.3976
1.478 | 0.3977
1.479 | 0.3972
1.481 | 0.3972
1.483 | 0.3967
1.484 | 0.3977
1.486 | 0.3965
1.488 | 0.397
1.49 | 0.3967
1.492 | 0.3972
1.493 | 0.3976
1.495 | 0.3973
1.497 | 0.3977
1.499 | 0.3979
1.501 | 0.3979
1.502 | 0.3975
1.504 | 0.3978
1.506 | 0.3978
1.508 | 0.3966
1.51 | 0.3976
1.511 | 0.3973
1.513 | 0.3972
1.515 | 0.3983
1.517 | 0.3964
1.519 | 0.3982
1.521 | 0.3969
1.523 | 0.3982
1.524 | 0.3965
1.526 | 0.3983
1.528 | 0.3969
1.53 | 0.3976
1.532 | 0.3961
1.534 | 0.3977
1.536 | 0.3963
1.538 | 0.3974
1.539 | 0.3973
1.541 | 0.3966
1.543 | 0.3968
1.545 | 0.3966
1.547 | 0.3965
1.549 | 0.3956
1.551 | 0.3965
1.553 | 0.3959
1.555 | 0.3963
1.557 | 0.3959
1.559 | 0.3954
1.561 | 0.3961
1.563 | 0.3951
1.564 | 0.396
1.566 | 0.3953
1.568 | 0.3961
1.57 | 0.3959
1.572 | 0.3965
1.574 | 0.3952
1.576 | 0.3959
1.578 | 0.3956
1.58 | 0.3962
1.582 | 0.3959
1.584 | 0.396
1.586 | 0.3957
1.588 | 0.3956
1.59 | 0.3957
1.592 | 0.3958
1.594 | 0.3958
1.596 | 0.3951
1.598 | 0.3957
1.601 | 0.3953
1.603 | 0.3955
1.605 | 0.3956
1.607 | 0.3958
1.609 | 0.3958
1.611 | 0.3951
1.613 | 0.3952
1.615 | 0.3957
1.617 | 0.3953
1.619 | 0.3951
1.621 | 0.3955
1.623 | 0.3948
1.625 | 0.3953
1.628 | 0.3953
1.63 | 0.3948
1.632 | 0.3947
1.634 | 0.3956
1.636 | 0.3953
1.638 | 0.3954
1.64 | 0.3953
1.643 | 0.395
1.645 | 0.3952
1.647 | 0.3944
1.649 | 0.3956
1.651 | 0.3951
1.653 | 0.3945
1.656 | 0.3956
1.658 | 0.3951
1.66 | 0.3956
1.662 | 0.395
1.664 | 0.3945
1.667 | 0.3942
1.669 | 0.3952
1.671 | 0.3942
1.673 | 0.3938
1.676 | 0.3942
1.678 | 0.3945
1.68 | 0.3945
1.682 | 0.3945
1.685 | 0.3938
1.687 | 0.3937
1.689 | 0.394
1.691 | 0.3946
1.694 | 0.3937
1.696 | 0.3934
1.698 | 0.3939
1.701 | 0.3933
1.703 | 0.3939
1.705 | 0.3935
1.708 | 0.3931
1.71 | 0.3927
1.712 | 0.3926
1.715 | 0.3925
1.717 | 0.3929
1.719 | 0.393
1.722 | 0.3928
1.724 | 0.3927
1.726 | 0.3935
1.729 | 0.3929
1.731 | 0.3921
1.734 | 0.3928
1.736 | 0.3925
1.738 | 0.3922
1.741 | 0.3925
1.743 | 0.3925
1.746 | 0.3921
1.748 | 0.3923
1.751 | 0.3924
1.753 | 0.3917
1.756 | 0.3916
1.758 | 0.3921
1.761 | 0.3917
1.763 | 0.3915
1.766 | 0.3911
1.768 | 0.3913
1.771 | 0.391
1.773 | 0.3907
1.776 | 0.3904
1.778 | 0.3911
1.781 | 0.391
1.783 | 0.3904
1.786 | 0.3907
1.788 | 0.3907
1.791 | 0.39
1.793 | 0.3905
1.796 | 0.3902
1.799 | 0.3899
1.801 | 0.3903
1.804 | 0.3904
1.806 | 0.3895
1.809 | 0.3907
1.812 | 0.3903
1.814 | 0.3906
1.817 | 0.3903
1.819 | 0.3897
1.822 | 0.3898
1.825 | 0.3894
1.827 | 0.389
1.83 | 0.3891
1.833 | 0.3885
1.835 | 0.389
1.838 | 0.3893
1.841 | 0.3887
1.844 | 0.3878
1.846 | 0.3883
1.849 | 0.3879
1.852 | 0.3871
1.855 | 0.3878
1.857 | 0.3874
1.86 | 0.3873
1.863 | 0.3864
1.866 | 0.3869
1.868 | 0.3854
1.871 | 0.3853
1.874 | 0.3844
1.877 | 0.3833
1.88 | 0.3831
1.883 | 0.3807
1.885 | 0.3795
1.888 | 0.3761
1.891 | 0.3735
1.894 | 0.369
1.897 | 0.365
1.9 | 0.3608
1.903 | 0.3566
1.905 | 0.3553
1.908 | 0.3541
1.911 | 0.3558
1.914 | 0.3583
1.917 | 0.3596
1.92 | 0.3624
1.923 | 0.3636
1.926 | 0.3653
1.929 | 0.3665
1.932 | 0.3674
1.935 | 0.3688
1.938 | 0.3696
1.941 | 0.3694
1.944 | 0.3697
1.947 | 0.3706
1.95 | 0.3706
1.953 | 0.3715
1.956 | 0.3716
1.959 | 0.3719
1.962 | 0.3717
1.965 | 0.3725
1.968 | 0.372
1.972 | 0.3718
1.975 | 0.372
1.978 | 0.3724
1.981 | 0.3732
1.984 | 0.3726
1.987 | 0.3726
1.99 | 0.3731
1.994 | 0.3724
1.997 | 0.3723
2 | 0.3718
2.003 | 0.3716
2.006 | 0.3713
2.01 | 0.3716
2.013 | 0.3717
2.016 | 0.372
2.019 | 0.3719
2.023 | 0.3722
2.026 | 0.372
2.029 | 0.3717
2.033 | 0.3724
2.036 | 0.3724
2.039 | 0.3732
2.042 | 0.3726
2.046 | 0.3733
2.049 | 0.3722
2.053 | 0.3726
2.056 | 0.3722
2.059 | 0.3723
2.063 | 0.3726
2.066 | 0.3723
2.07 | 0.3713
2.073 | 0.3718
2.076 | 0.3715
2.08 | 0.3714
2.083 | 0.3709
2.087 | 0.3701
2.09 | 0.3702
2.094 | 0.3691
2.097 | 0.3683
2.101 | 0.3679
2.104 | 0.3674
2.108 | 0.3672
2.111 | 0.3663
2.115 | 0.3657
2.119 | 0.3653
2.122 | 0.3656
2.126 | 0.3653
2.129 | 0.3658
2.133 | 0.3659
2.137 | 0.3655
2.14 | 0.3666
2.144 | 0.367
2.148 | 0.3674
2.151 | 0.3677
2.155 | 0.3677
2.159 | 0.3681
2.163 | 0.3683
2.166 | 0.369
2.17 | 0.3683
2.174 | 0.368
2.178 | 0.3686
2.181 | 0.368
2.185 | 0.3682
2.189 | 0.3672
2.193 | 0.3664
2.197 | 0.3652
2.201 | 0.364
2.204 | 0.3638
2.208 | 0.3637
2.212 | 0.3639
2.216 | 0.3652
2.22 | 0.3668
2.224 | 0.3684
2.228 | 0.3694
2.232 | 0.3705
2.236 | 0.3716
2.24 | 0.3725
2.244 | 0.3731
2.248 | 0.373
2.252 | 0.3741
2.256 | 0.3738
2.26 | 0.3737
2.264 | 0.3728
2.269 | 0.3735
2.273 | 0.373
2.277 | 0.3743
2.281 | 0.3737
2.285 | 0.3735
2.289 | 0.3725
2.293 | 0.3723
2.298 | 0.3719
2.302 | 0.3716
2.306 | 0.3713
2.311 | 0.3705
2.315 | 0.3708
2.319 | 0.3699
2.323 | 0.3705
2.328 | 0.3703
2.332 | 0.3706
2.336 | 0.3693
2.341 | 0.3686
2.345 | 0.3671
2.35 | 0.3667
2.354 | 0.3666
2.358 | 0.3663
2.363 | 0.3663
2.367 | 0.3667
2.372 | 0.3648
2.376 | 0.3661
2.381 | 0.3643
2.385 | 0.3632
2.39 | 0.3648
2.395 | 0.3633
2.399 | 0.3621
2.404 | 0.3615
2.408 | 0.3622
2.413 | 0.3596
2.418 | 0.3603
2.422 | 0.3603
2.427 | 0.3612
2.432 | 0.3598
2.437 | 0.357
2.441 | 0.3577
2.446 | 0.3561
2.451 | 0.3579
2.456 | 0.3576
2.461 | 0.3589
2.465 | 0.3574
2.47 | 0.3586
2.475 | 0.3551
2.48 | 0.3538
2.485 | 0.3567
2.49 | 0.3529
2.495 | 0.3548
2.5 | 0.353