## 9035
鉱物名 |  | 菱マンガン鉱(Rhodochrosite)
組成式 |  | Mn(CO3)
結晶系 |  | 三方晶系
類 |  | 炭酸塩鉱物
族または系列等 |  | 方解石族
測定標本 | 出所 | 産業総合研究所地質標本館
| 標本番号 | 9035
| 産地 | 北海道桧山郡上ノ国村上国鉱山
写真
| 備考 | 写真：スケールは一目盛り2mm。
測定時の標本状態 | Field Spec Pro | 塊状および粉砕
| FT-NIR | 塊状および粉砕
分析項目 |  | XRD
USGS標本番号 |  | hs338.19222, hs67.19277

## 反射スペクトル(塊状，
Field Spec Pro |  | FT-NIR
波長 | 反射率 | 波長 | 反射率
0.4 | 0.1549 | 1.3 | 0.2351
0.402 | 0.1391 | 1.302 | 0.234
0.404 | 0.1413 | 1.304 | 0.2338
0.406 | 0.1342 | 1.306 | 0.234
0.408 | 0.1342 | 1.308 | 0.2346
0.41 | 0.139 | 1.31 | 0.235
0.412 | 0.149 | 1.312 | 0.2345
0.414 | 0.1605 | 1.314 | 0.2338
0.416 | 0.1659 | 1.316 | 0.2337
0.418 | 0.1777 | 1.318 | 0.234
0.42 | 0.1787 | 1.32 | 0.2346
0.422 | 0.1818 | 1.322 | 0.2354
0.424 | 0.1823 | 1.324 | 0.2358
0.426 | 0.1844 | 1.326 | 0.2354
0.428 | 0.1853 | 1.328 | 0.2353
0.43 | 0.185 | 1.33 | 0.2352
0.432 | 0.1871 | 1.332 | 0.2351
0.434 | 0.1875 | 1.334 | 0.2357
0.436 | 0.1889 | 1.336 | 0.2356
0.438 | 0.189 | 1.338 | 0.2354
0.44 | 0.1899 | 1.34 | 0.2356
0.442 | 0.1941 | 1.342 | 0.2359
0.444 | 0.1934 | 1.344 | 0.2368
0.446 | 0.1962 | 1.346 | 0.2372
0.448 | 0.1974 | 1.348 | 0.2375
0.45 | 0.1995 | 1.35 | 0.2372
0.452 | 0.2017 | 1.352 | 0.2373
0.454 | 0.2041 | 1.354 | 0.2378
0.456 | 0.2065 | 1.356 | 0.2383
0.458 | 0.2087 | 1.358 | 0.2388
0.46 | 0.2119 | 1.36 | 0.2394
0.462 | 0.2137 | 1.362 | 0.24
0.464 | 0.2164 | 1.364 | 0.2405
0.466 | 0.2205 | 1.366 | 0.2407
0.468 | 0.2225 | 1.368 | 0.2402
0.47 | 0.226 | 1.37 | 0.2401
0.472 | 0.2282 | 1.372 | 0.2406
0.474 | 0.2315 | 1.374 | 0.2415
0.476 | 0.2341 | 1.376 | 0.2418
0.478 | 0.2372 | 1.378 | 0.2418
0.48 | 0.2398 | 1.38 | 0.242
0.482 | 0.2408 | 1.382 | 0.2425
0.484 | 0.2438 | 1.384 | 0.2432
0.486 | 0.2462 | 1.386 | 0.2441
0.488 | 0.249 | 1.388 | 0.2449
0.49 | 0.2503 | 1.39 | 0.2454
0.492 | 0.253 | 1.392 | 0.2453
0.494 | 0.2551 | 1.394 | 0.2452
0.496 | 0.2557 | 1.396 | 0.2449
0.498 | 0.2579 | 1.398 | 0.2449
0.5 | 0.2592 | 1.4 | 0.2459
0.502 | 0.2603 | 1.402 | 0.2472
0.504 | 0.2611 | 1.404 | 0.2486
0.506 | 0.2624 | 1.406 | 0.2494
0.508 | 0.2634 | 1.408 | 0.2494
0.51 | 0.2639 | 1.41 | 0.2494
0.512 | 0.2652 | 1.412 | 0.2495
0.514 | 0.2654 | 1.414 | 0.2495
0.516 | 0.2663 | 1.416 | 0.2497
0.518 | 0.2664 | 1.418 | 0.2502
0.52 | 0.2671 | 1.42 | 0.2512
0.522 | 0.2676 | 1.422 | 0.2522
0.524 | 0.2676 | 1.424 | 0.2533
0.526 | 0.2682 | 1.426 | 0.2542
0.528 | 0.2684 | 1.428 | 0.2552
0.53 | 0.2689 | 1.43 | 0.2558
0.532 | 0.2693 | 1.432 | 0.2561
0.534 | 0.2702 | 1.434 | 0.2564
0.536 | 0.2706 | 1.436 | 0.2569
0.538 | 0.2711 | 1.438 | 0.2577
0.54 | 0.2723 | 1.44 | 0.2585
0.542 | 0.273 | 1.442 | 0.2593
0.544 | 0.2743 | 1.444 | 0.2599
0.546 | 0.2757 | 1.446 | 0.2605
0.548 | 0.2771 | 1.448 | 0.2612
0.55 | 0.2787 | 1.45 | 0.262
0.552 | 0.2805 | 1.452 | 0.2629
0.554 | 0.2828 | 1.454 | 0.2639
0.556 | 0.2848 | 1.456 | 0.2648
0.558 | 0.2875 | 1.458 | 0.2652
0.56 | 0.2901 | 1.46 | 0.2655
0.562 | 0.2929 | 1.462 | 0.2657
0.564 | 0.296 | 1.464 | 0.2667
0.566 | 0.2991 | 1.466 | 0.268
0.568 | 0.3026 | 1.468 | 0.2696
0.57 | 0.3059 | 1.47 | 0.271
0.572 | 0.3095 | 1.472 | 0.2722
0.574 | 0.3131 | 1.474 | 0.2728
0.576 | 0.317 | 1.476 | 0.2736
0.578 | 0.3209 | 1.478 | 0.2742
0.58 | 0.3246 | 1.48 | 0.2751
0.582 | 0.3284 | 1.482 | 0.276
0.584 | 0.3319 | 1.484 | 0.2771
0.586 | 0.3358 | 1.486 | 0.2782
0.588 | 0.3395 | 1.488 | 0.2795
0.59 | 0.3429 | 1.49 | 0.281
0.592 | 0.3464 | 1.492 | 0.2823
0.594 | 0.3497 | 1.494 | 0.2834
0.596 | 0.353 | 1.496 | 0.2843
0.598 | 0.3561 | 1.498 | 0.2849
0.6 | 0.3592 | 1.5 | 0.2854
0.602 | 0.3618 | 1.502 | 0.286
0.604 | 0.3645 | 1.504 | 0.2867
0.606 | 0.3672 | 1.506 | 0.2876
0.608 | 0.3693 | 1.508 | 0.2887
0.61 | 0.3716 | 1.51 | 0.2901
0.612 | 0.3734 | 1.512 | 0.2913
0.614 | 0.375 | 1.514 | 0.2925
0.616 | 0.3766 | 1.516 | 0.2935
0.618 | 0.3782 | 1.518 | 0.2946
0.62 | 0.3796 | 1.52 | 0.2956
0.622 | 0.3812 | 1.522 | 0.2965
0.624 | 0.3827 | 1.524 | 0.2974
0.626 | 0.3841 | 1.526 | 0.2984
0.628 | 0.3857 | 1.528 | 0.2995
0.63 | 0.3869 | 1.53 | 0.3007
0.632 | 0.3885 | 1.532 | 0.3019
0.634 | 0.3901 | 1.534 | 0.303
0.636 | 0.3914 | 1.536 | 0.3041
0.638 | 0.3928 | 1.538 | 0.305
0.64 | 0.3943 | 1.54 | 0.3062
0.642 | 0.3955 | 1.542 | 0.3073
0.644 | 0.3967 | 1.544 | 0.3084
0.646 | 0.3981 | 1.546 | 0.3095
0.648 | 0.3995 | 1.548 | 0.3106
0.65 | 0.4006 | 1.55 | 0.3116
0.652 | 0.4022 | 1.552 | 0.3125
0.654 | 0.4034 | 1.554 | 0.3132
0.656 | 0.4048 | 1.556 | 0.3143
0.658 | 0.4061 | 1.558 | 0.3153
0.66 | 0.4076 | 1.56 | 0.3164
0.662 | 0.4087 | 1.562 | 0.3175
0.664 | 0.4099 | 1.564 | 0.3188
0.666 | 0.4113 | 1.566 | 0.3198
0.668 | 0.4125 | 1.568 | 0.321
0.67 | 0.4137 | 1.57 | 0.322
0.672 | 0.4149 | 1.572 | 0.323
0.674 | 0.4162 | 1.574 | 0.3238
0.676 | 0.4173 | 1.576 | 0.3247
0.678 | 0.4183 | 1.578 | 0.3257
0.68 | 0.4195 | 1.58 | 0.3269
0.682 | 0.4205 | 1.582 | 0.328
0.684 | 0.4216 | 1.584 | 0.329
0.686 | 0.4225 | 1.586 | 0.3298
0.688 | 0.4234 | 1.588 | 0.3306
0.69 | 0.4243 | 1.59 | 0.3313
0.692 | 0.4253 | 1.592 | 0.3322
0.694 | 0.4262 | 1.594 | 0.3332
0.696 | 0.4268 | 1.596 | 0.3342
0.698 | 0.4277 | 1.598 | 0.3353
0.7 | 0.4284 | 1.6 | 0.3361
0.702 | 0.4292 | 1.602 | 0.337
0.704 | 0.4299 | 1.604 | 0.3377
0.706 | 0.4305 | 1.606 | 0.3385
0.708 | 0.4313 | 1.608 | 0.3393
0.71 | 0.4319 | 1.61 | 0.3402
0.712 | 0.4325 | 1.612 | 0.3412
0.714 | 0.4331 | 1.614 | 0.3421
0.716 | 0.4336 | 1.616 | 0.3429
0.718 | 0.4342 | 1.618 | 0.3436
0.72 | 0.4347 | 1.62 | 0.3443
0.722 | 0.4352 | 1.622 | 0.3452
0.724 | 0.4356 | 1.624 | 0.346
0.726 | 0.4361 | 1.626 | 0.3469
0.728 | 0.4365 | 1.628 | 0.3477
0.73 | 0.4369 | 1.63 | 0.3485
0.732 | 0.4373 | 1.632 | 0.3492
0.734 | 0.4376 | 1.634 | 0.35
0.736 | 0.4381 | 1.636 | 0.3507
0.738 | 0.4383 | 1.638 | 0.3515
0.74 | 0.4387 | 1.64 | 0.3522
0.742 | 0.4389 | 1.642 | 0.3528
0.744 | 0.4391 | 1.644 | 0.3534
0.746 | 0.4393 | 1.646 | 0.354
0.748 | 0.4396 | 1.648 | 0.3546
0.75 | 0.4398 | 1.65 | 0.3552
0.752 | 0.4399 | 1.652 | 0.3559
0.754 | 0.44 | 1.654 | 0.3565
0.756 | 0.4401 | 1.656 | 0.357
0.758 | 0.4402 | 1.658 | 0.3574
0.76 | 0.4403 | 1.66 | 0.3577
0.762 | 0.4404 | 1.662 | 0.3582
0.764 | 0.4403 | 1.664 | 0.3588
0.766 | 0.4403 | 1.666 | 0.3596
0.768 | 0.4403 | 1.668 | 0.3603
0.77 | 0.4401 | 1.67 | 0.361
0.772 | 0.4401 | 1.672 | 0.3616
0.774 | 0.44 | 1.674 | 0.3621
0.776 | 0.4399 | 1.676 | 0.3625
0.778 | 0.4398 | 1.678 | 0.3629
0.78 | 0.4397 | 1.68 | 0.3633
0.782 | 0.4394 | 1.682 | 0.3638
0.784 | 0.4391 | 1.684 | 0.3643
0.786 | 0.4389 | 1.686 | 0.3647
0.788 | 0.4386 | 1.688 | 0.3651
0.79 | 0.4382 | 1.69 | 0.3655
0.792 | 0.4379 | 1.692 | 0.3659
0.794 | 0.4376 | 1.694 | 0.3662
0.796 | 0.4371 | 1.696 | 0.3664
0.798 | 0.4367 | 1.698 | 0.3666
0.8 | 0.4362 | 1.7 | 0.3668
0.802 | 0.4356 | 1.702 | 0.367
0.804 | 0.4351 | 1.704 | 0.3672
0.806 | 0.4347 | 1.706 | 0.3675
0.808 | 0.434 | 1.708 | 0.3677
0.81 | 0.4334 | 1.71 | 0.3679
0.812 | 0.4327 | 1.712 | 0.3682
0.814 | 0.432 | 1.714 | 0.3686
0.816 | 0.4313 | 1.716 | 0.3689
0.818 | 0.4305 | 1.718 | 0.3693
0.82 | 0.4298 | 1.72 | 0.3695
0.822 | 0.4288 | 1.722 | 0.3697
0.824 | 0.428 | 1.724 | 0.3698
0.826 | 0.4271 | 1.726 | 0.3699
0.828 | 0.4259 | 1.728 | 0.3698
0.83 | 0.425 | 1.73 | 0.3699
0.832 | 0.4239 | 1.732 | 0.37
0.834 | 0.4228 | 1.734 | 0.3701
0.836 | 0.4216 | 1.736 | 0.3702
0.838 | 0.4205 | 1.738 | 0.3704
0.84 | 0.4191 | 1.74 | 0.3706
0.842 | 0.4179 | 1.742 | 0.3706
0.844 | 0.4166 | 1.744 | 0.3706
0.846 | 0.4153 | 1.746 | 0.3707
0.848 | 0.4141 | 1.748 | 0.3708
0.85 | 0.4127 | 1.75 | 0.3708
0.852 | 0.4113 | 1.752 | 0.371
0.854 | 0.4098 | 1.754 | 0.3711
0.856 | 0.4083 | 1.756 | 0.3711
0.858 | 0.4069 | 1.758 | 0.3711
0.86 | 0.4054 | 1.76 | 0.371
0.862 | 0.4037 | 1.762 | 0.371
0.864 | 0.4023 | 1.764 | 0.371
0.866 | 0.4008 | 1.766 | 0.3711
0.868 | 0.399 | 1.768 | 0.3713
0.87 | 0.3974 | 1.77 | 0.3716
0.872 | 0.3959 | 1.772 | 0.3719
0.874 | 0.3942 | 1.774 | 0.3721
0.876 | 0.3925 | 1.776 | 0.3723
0.878 | 0.391 | 1.778 | 0.3724
0.88 | 0.3892 | 1.78 | 0.3723
0.882 | 0.3876 | 1.782 | 0.3723
0.884 | 0.3859 | 1.784 | 0.3724
0.886 | 0.3842 | 1.786 | 0.3726
0.888 | 0.3825 | 1.788 | 0.3727
0.89 | 0.3808 | 1.79 | 0.3729
0.892 | 0.3791 | 1.792 | 0.373
0.894 | 0.3773 | 1.794 | 0.3731
0.896 | 0.3756 | 1.796 | 0.3731
0.898 | 0.3739 | 1.798 | 0.373
0.9 | 0.372 | 1.8 | 0.373
0.902 | 0.3703 | 1.802 | 0.3729
0.904 | 0.3686 | 1.804 | 0.3728
0.906 | 0.3669 | 1.806 | 0.3728
0.908 | 0.3651 | 1.808 | 0.3727
0.91 | 0.3634 | 1.81 | 0.3725
0.912 | 0.3617 | 1.812 | 0.3723
0.914 | 0.3599 | 1.814 | 0.3721
0.916 | 0.3583 | 1.816 | 0.3719
0.918 | 0.3566 | 1.818 | 0.3717
0.92 | 0.3548 | 1.82 | 0.3715
0.922 | 0.3531 | 1.822 | 0.3714
0.924 | 0.3515 | 1.824 | 0.371
0.926 | 0.3499 | 1.826 | 0.3706
0.928 | 0.3481 | 1.828 | 0.3702
0.93 | 0.3464 | 1.83 | 0.3697
0.932 | 0.3447 | 1.832 | 0.3693
0.934 | 0.3431 | 1.834 | 0.3689
0.936 | 0.3417 | 1.836 | 0.3686
0.938 | 0.34 | 1.838 | 0.3683
0.94 | 0.3385 | 1.84 | 0.368
0.942 | 0.3368 | 1.842 | 0.3676
0.944 | 0.3354 | 1.844 | 0.3673
0.946 | 0.3338 | 1.846 | 0.3666
0.948 | 0.3322 | 1.848 | 0.3661
0.95 | 0.3309 | 1.85 | 0.3654
0.952 | 0.3293 | 1.852 | 0.3646
0.954 | 0.3277 | 1.854 | 0.3638
0.956 | 0.3264 | 1.856 | 0.363
0.958 | 0.3248 | 1.858 | 0.3622
0.96 | 0.3234 | 1.86 | 0.3614
0.962 | 0.3221 | 1.862 | 0.3605
0.964 | 0.3208 | 1.864 | 0.3596
0.966 | 0.3193 | 1.866 | 0.3586
0.968 | 0.3177 | 1.868 | 0.3575
0.97 | 0.3167 | 1.87 | 0.3564
0.972 | 0.316 | 1.872 | 0.3552
0.974 | 0.3147 | 1.874 | 0.3539
0.976 | 0.3135 | 1.876 | 0.3522
0.978 | 0.3122 | 1.878 | 0.3502
0.98 | 0.311 | 1.88 | 0.3481
0.982 | 0.3098 | 1.882 | 0.3454
0.984 | 0.3086 | 1.884 | 0.3425
0.986 | 0.3075 | 1.886 | 0.3393
0.988 | 0.3065 | 1.888 | 0.3362
0.99 | 0.3055 | 1.89 | 0.3331
0.992 | 0.3044 | 1.892 | 0.3304
0.994 | 0.3034 | 1.894 | 0.328
0.996 | 0.3025 | 1.896 | 0.3263
0.998 | 0.3016 | 1.898 | 0.3249
1 | 0.3007 | 1.9 | 0.3238
1.002 | 0.2997 | 1.902 | 0.323
1.004 | 0.2988 | 1.904 | 0.3222
1.006 | 0.298 | 1.906 | 0.3213
1.008 | 0.2972 | 1.908 | 0.3205
1.01 | 0.2964 | 1.91 | 0.3198
1.012 | 0.2956 | 1.912 | 0.3191
1.014 | 0.2948 | 1.914 | 0.3184
1.016 | 0.2941 | 1.916 | 0.3178
1.018 | 0.2935 | 1.918 | 0.3172
1.02 | 0.2929 | 1.92 | 0.3166
1.022 | 0.2922 | 1.922 | 0.3161
1.024 | 0.2915 | 1.924 | 0.3156
1.026 | 0.2909 | 1.926 | 0.3153
1.028 | 0.2903 | 1.928 | 0.3149
1.03 | 0.2898 | 1.93 | 0.3147
1.032 | 0.2893 | 1.932 | 0.3145
1.034 | 0.2888 | 1.934 | 0.3144
1.036 | 0.2883 | 1.936 | 0.3144
1.038 | 0.2879 | 1.938 | 0.3144
1.04 | 0.2874 | 1.94 | 0.3146
1.042 | 0.2869 | 1.942 | 0.3148
1.044 | 0.2866 | 1.944 | 0.3151
1.046 | 0.2862 | 1.946 | 0.3155
1.048 | 0.2858 | 1.948 | 0.3159
1.05 | 0.2855 | 1.95 | 0.3163
1.052 | 0.2852 | 1.952 | 0.3167
1.054 | 0.285 | 1.954 | 0.317
1.056 | 0.2848 | 1.956 | 0.3174
1.058 | 0.2846 | 1.958 | 0.3177
1.06 | 0.2844 | 1.96 | 0.318
1.062 | 0.2843 | 1.962 | 0.3181
1.064 | 0.2841 | 1.964 | 0.3183
1.066 | 0.284 | 1.966 | 0.3185
1.068 | 0.284 | 1.968 | 0.3187
1.07 | 0.2839 | 1.97 | 0.3189
1.072 | 0.2838 | 1.972 | 0.3191
1.074 | 0.2839 | 1.974 | 0.3194
1.076 | 0.2839 | 1.976 | 0.3197
1.078 | 0.2839 | 1.978 | 0.3201
1.08 | 0.284 | 1.98 | 0.3206
1.082 | 0.284 | 1.982 | 0.321
1.084 | 0.2841 | 1.984 | 0.3215
1.086 | 0.2842 | 1.986 | 0.3219
1.088 | 0.2842 | 1.988 | 0.3223
1.09 | 0.2844 | 1.99 | 0.3227
1.092 | 0.2845 | 1.992 | 0.323
1.094 | 0.2847 | 1.994 | 0.3233
1.096 | 0.2849 | 1.996 | 0.3234
1.098 | 0.2851 | 1.998 | 0.3235
1.1 | 0.2853 | 2 | 0.3234
1.102 | 0.2855 | 2.002 | 0.3232
1.104 | 0.2857 | 2.004 | 0.3231
1.106 | 0.2859 | 2.006 | 0.3231
1.108 | 0.2861 | 2.008 | 0.3233
1.11 | 0.2863 | 2.01 | 0.3236
1.112 | 0.2866 | 2.012 | 0.3243
1.114 | 0.2868 | 2.014 | 0.3252
1.116 | 0.287 | 2.016 | 0.3263
1.118 | 0.2872 | 2.018 | 0.3276
1.12 | 0.2875 | 2.02 | 0.3289
1.122 | 0.2878 | 2.022 | 0.3303
1.124 | 0.288 | 2.024 | 0.3315
1.126 | 0.2882 | 2.026 | 0.3327
1.128 | 0.2884 | 2.028 | 0.3337
1.13 | 0.2887 | 2.03 | 0.3347
1.132 | 0.289 | 2.032 | 0.3356
1.134 | 0.2892 | 2.034 | 0.3364
1.136 | 0.2894 | 2.036 | 0.3373
1.138 | 0.2896 | 2.038 | 0.3381
1.14 | 0.2899 | 2.04 | 0.3388
1.142 | 0.2901 | 2.042 | 0.3395
1.144 | 0.2904 | 2.044 | 0.3401
1.146 | 0.2906 | 2.046 | 0.3406
1.148 | 0.2909 | 2.048 | 0.3411
1.15 | 0.2911 | 2.05 | 0.3415
1.152 | 0.2913 | 2.052 | 0.3418
1.154 | 0.2916 | 2.054 | 0.3421
1.156 | 0.2918 | 2.056 | 0.3424
1.158 | 0.292 | 2.058 | 0.3426
1.16 | 0.2923 | 2.06 | 0.3428
1.162 | 0.2925 | 2.062 | 0.343
1.164 | 0.2927 | 2.064 | 0.3432
1.166 | 0.2929 | 2.066 | 0.3434
1.168 | 0.2932 | 2.068 | 0.3436
1.17 | 0.2934 | 2.07 | 0.3438
1.172 | 0.2936 | 2.072 | 0.344
1.174 | 0.2938 | 2.074 | 0.3442
1.176 | 0.294 | 2.076 | 0.3443
1.178 | 0.2942 | 2.078 | 0.3445
1.18 | 0.2944 | 2.08 | 0.3446
1.182 | 0.2945 | 2.082 | 0.3446
1.184 | 0.2947 | 2.084 | 0.3447
1.186 | 0.2949 | 2.086 | 0.3447
1.188 | 0.295 | 2.088 | 0.3447
1.19 | 0.2951 | 2.09 | 0.3447
1.192 | 0.2952 | 2.092 | 0.3447
1.194 | 0.2954 | 2.094 | 0.3447
1.196 | 0.2955 | 2.096 | 0.3447
1.198 | 0.2956 | 2.098 | 0.3446
1.2 | 0.2957 | 2.1 | 0.3446
1.202 | 0.2958 | 2.102 | 0.3445
1.204 | 0.2959 | 2.104 | 0.3445
1.206 | 0.2959 | 2.106 | 0.3443
1.208 | 0.296 | 2.108 | 0.3441
1.21 | 0.296 | 2.11 | 0.3439
1.212 | 0.296 | 2.112 | 0.3437
1.214 | 0.2961 | 2.114 | 0.3434
1.216 | 0.2961 | 2.116 | 0.3432
1.218 | 0.2961 | 2.118 | 0.343
1.22 | 0.2961 | 2.12 | 0.3428
1.222 | 0.2961 | 2.122 | 0.3425
1.224 | 0.2961 | 2.124 | 0.3423
1.226 | 0.2961 | 2.126 | 0.3421
1.228 | 0.2961 | 2.128 | 0.3418
1.23 | 0.2961 | 2.13 | 0.3415
1.232 | 0.2961 | 2.132 | 0.3412
1.234 | 0.2962 | 2.134 | 0.3409
1.236 | 0.2962 | 2.136 | 0.3405
1.238 | 0.2962 | 2.138 | 0.3401
1.24 | 0.2962 | 2.14 | 0.3396
1.242 | 0.2962 | 2.142 | 0.3391
1.244 | 0.2962 | 2.144 | 0.3385
1.246 | 0.2961 | 2.146 | 0.3378
1.248 | 0.2961 | 2.148 | 0.3372
1.25 | 0.2961 | 2.15 | 0.3364
1.252 | 0.2961 | 2.152 | 0.3357
1.254 | 0.2961 | 2.154 | 0.3349
1.256 | 0.296 | 2.156 | 0.3342
1.258 | 0.296 | 2.158 | 0.3335
1.26 | 0.296 | 2.16 | 0.333
1.262 | 0.296 | 2.162 | 0.3325
1.264 | 0.296 | 2.164 | 0.3322
1.266 | 0.296 | 2.166 | 0.3319
1.268 | 0.2961 | 2.168 | 0.3317
1.27 | 0.296 | 2.17 | 0.3316
1.272 | 0.296 | 2.172 | 0.3317
1.274 | 0.296 | 2.174 | 0.3318
1.276 | 0.296 | 2.176 | 0.3322
1.278 | 0.296 | 2.178 | 0.3325
1.28 | 0.296 | 2.18 | 0.3329
1.282 | 0.296 | 2.182 | 0.3333
1.284 | 0.296 | 2.184 | 0.3337
1.286 | 0.296 | 2.186 | 0.334
1.288 | 0.2961 | 2.188 | 0.3343
1.29 | 0.2961 | 2.19 | 0.3344
1.292 | 0.2961 | 2.192 | 0.3343
1.294 | 0.2962 | 2.194 | 0.3343
1.296 | 0.2963 | 2.196 | 0.3341
1.298 | 0.2963 | 2.198 | 0.3339
1.3 | 0.2964 | 2.2 | 0.3337
1.302 | 0.2965 | 2.202 | 0.3334
1.304 | 0.2966 | 2.204 | 0.333
1.306 | 0.2968 | 2.206 | 0.3327
1.308 | 0.2969 | 2.208 | 0.3324
1.31 | 0.2971 | 2.21 | 0.332
1.312 | 0.2973 | 2.212 | 0.3316
1.314 | 0.2975 | 2.214 | 0.3311
1.316 | 0.2976 | 2.216 | 0.3305
1.318 | 0.2979 | 2.218 | 0.3299
1.32 | 0.2981 | 2.22 | 0.3292
1.322 | 0.2984 | 2.222 | 0.3283
1.324 | 0.2986 | 2.224 | 0.3274
1.326 | 0.2988 | 2.226 | 0.3264
1.328 | 0.2991 | 2.228 | 0.3254
1.33 | 0.2994 | 2.23 | 0.3242
1.332 | 0.2996 | 2.232 | 0.3231
1.334 | 0.2999 | 2.234 | 0.3219
1.336 | 0.3002 | 2.236 | 0.3206
1.338 | 0.3005 | 2.238 | 0.3194
1.34 | 0.3008 | 2.24 | 0.3181
1.342 | 0.3011 | 2.242 | 0.3167
1.344 | 0.3014 | 2.244 | 0.3153
1.346 | 0.3017 | 2.246 | 0.3138
1.348 | 0.302 | 2.248 | 0.3123
1.35 | 0.3023 | 2.25 | 0.3106
1.352 | 0.3025 | 2.252 | 0.309
1.354 | 0.3028 | 2.254 | 0.3073
1.356 | 0.3032 | 2.256 | 0.3056
1.358 | 0.3035 | 2.258 | 0.3038
1.36 | 0.3039 | 2.26 | 0.302
1.362 | 0.3042 | 2.262 | 0.3003
1.364 | 0.3046 | 2.264 | 0.2985
1.366 | 0.3051 | 2.266 | 0.2968
1.368 | 0.3056 | 2.268 | 0.295
1.37 | 0.306 | 2.27 | 0.2933
1.372 | 0.3065 | 2.272 | 0.2917
1.374 | 0.307 | 2.274 | 0.2899
1.376 | 0.3074 | 2.276 | 0.2881
1.378 | 0.3079 | 2.278 | 0.2862
1.38 | 0.3084 | 2.28 | 0.2843
1.382 | 0.3089 | 2.282 | 0.2822
1.384 | 0.3094 | 2.284 | 0.2801
1.386 | 0.31 | 2.286 | 0.2778
1.388 | 0.3105 | 2.288 | 0.2755
1.39 | 0.311 | 2.29 | 0.2732
1.392 | 0.3116 | 2.292 | 0.2708
1.394 | 0.3121 | 2.294 | 0.2685
1.396 | 0.3126 | 2.296 | 0.2661
1.398 | 0.3132 | 2.298 | 0.2637
1.4 | 0.3138 | 2.3 | 0.2615
1.402 | 0.3143 | 2.302 | 0.2592
1.404 | 0.3149 | 2.304 | 0.2572
1.406 | 0.3155 | 2.306 | 0.2552
1.408 | 0.3161 | 2.308 | 0.2534
1.41 | 0.3168 | 2.31 | 0.2517
1.412 | 0.3174 | 2.312 | 0.2502
1.414 | 0.3181 | 2.314 | 0.2488
1.416 | 0.3188 | 2.316 | 0.2474
1.418 | 0.3196 | 2.318 | 0.2461
1.42 | 0.3203 | 2.32 | 0.2449
1.422 | 0.3211 | 2.322 | 0.2438
1.424 | 0.3219 | 2.324 | 0.2428
1.426 | 0.3228 | 2.326 | 0.2417
1.428 | 0.3236 | 2.328 | 0.2407
1.43 | 0.3244 | 2.33 | 0.2397
1.432 | 0.3252 | 2.332 | 0.2388
1.434 | 0.3261 | 2.334 | 0.2378
1.436 | 0.327 | 2.336 | 0.2369
1.438 | 0.3279 | 2.338 | 0.236
1.44 | 0.3288 | 2.34 | 0.2351
1.442 | 0.3297 | 2.342 | 0.2341
1.444 | 0.3307 | 2.344 | 0.2332
1.446 | 0.3316 | 2.346 | 0.2321
1.448 | 0.3326 | 2.348 | 0.231
1.45 | 0.3337 | 2.35 | 0.2299
1.452 | 0.3347 | 2.352 | 0.2288
1.454 | 0.3358 | 2.354 | 0.2277
1.456 | 0.3369 | 2.356 | 0.2268
1.458 | 0.338 | 2.358 | 0.2258
1.46 | 0.3392 | 2.36 | 0.2253
1.462 | 0.3403 | 2.362 | 0.2249
1.464 | 0.3415 | 2.364 | 0.2249
1.466 | 0.3427 | 2.366 | 0.2254
1.468 | 0.3439 | 2.368 | 0.2263
1.47 | 0.3451 | 2.37 | 0.2282
1.472 | 0.3463 | 2.372 | 0.2302
1.474 | 0.3476 | 2.374 | 0.2338
1.476 | 0.3489 | 2.376 | 0.2373
1.478 | 0.3502 | 2.378 | 0.2422
1.48 | 0.3515 | 2.38 | 0.2474
1.482 | 0.3528 | 2.382 | 0.2531
1.484 | 0.3541 | 2.384 | 0.2593
1.486 | 0.3555 | 2.386 | 0.2653
1.488 | 0.3569 | 2.388 | 0.2711
1.49 | 0.3582 | 2.39 | 0.2769
1.492 | 0.3596 | 2.392 | 0.2814
1.494 | 0.361 | 2.394 | 0.286
1.496 | 0.3624 | 2.396 | 0.2891
1.498 | 0.3639 | 2.398 | 0.2917
1.5 | 0.3653 | 2.4 | 0.2936
1.502 | 0.3668 | 2.402 | 0.2946
1.504 | 0.3682 | 2.404 | 0.2955
1.506 | 0.3697 | 2.406 | 0.2951
1.508 | 0.3712 | 2.408 | 0.2947
1.51 | 0.3727 | 2.41 | 0.2939
1.512 | 0.3742 | 2.412 | 0.2929
1.514 | 0.3757 | 2.414 | 0.2918
1.516 | 0.3772 | 2.416 | 0.2903
1.518 | 0.3787 | 2.418 | 0.2889
1.52 | 0.3802 | 2.42 | 0.2874
1.522 | 0.3817 | 2.422 | 0.2859
1.524 | 0.3832 | 2.424 | 0.2845
1.526 | 0.3848 | 2.426 | 0.2831
1.528 | 0.3863 | 2.428 | 0.2818
1.53 | 0.3878 | 2.43 | 0.2804
1.532 | 0.3893 | 2.432 | 0.2791
1.534 | 0.3908 | 2.434 | 0.2776
1.536 | 0.3924 | 2.436 | 0.2761
1.538 | 0.394 | 2.438 | 0.2743
1.54 | 0.3955 | 2.44 | 0.2724
1.542 | 0.3971 | 2.442 | 0.2704
1.544 | 0.3987 | 2.444 | 0.2682
1.546 | 0.4002 | 2.446 | 0.266
1.548 | 0.4018 | 2.448 | 0.2635
1.55 | 0.4033 | 2.45 | 0.2611
1.552 | 0.4049 | 2.452 | 0.2586
1.554 | 0.4065 | 2.454 | 0.2561
1.556 | 0.4081 | 2.456 | 0.2536
1.558 | 0.4096 | 2.458 | 0.251
1.56 | 0.4112 | 2.46 | 0.2484
1.562 | 0.4128 | 2.462 | 0.2458
1.564 | 0.4144 | 2.464 | 0.2433
1.566 | 0.416 | 2.466 | 0.2408
1.568 | 0.4176 | 2.468 | 0.2384
1.57 | 0.4191 | 2.47 | 0.236
1.572 | 0.4207 | 2.472 | 0.2336
1.574 | 0.4222 | 2.474 | 0.2312
1.576 | 0.4238 | 2.476 | 0.2287
1.578 | 0.4254 | 2.478 | 0.226
1.58 | 0.4269 | 2.48 | 0.2233
1.582 | 0.4285 | 2.482 | 0.2207
1.584 | 0.4301 | 2.484 | 0.2181
1.586 | 0.4317 | 2.486 | 0.2155
1.588 | 0.4333 | 2.488 | 0.2129
1.59 | 0.4349 | 2.49 | 0.2104
1.592 | 0.4365 | 2.492 | 0.2076
1.594 | 0.4381 | 2.494 | 0.2048
1.596 | 0.4397 | 2.496 | 0.2021
1.598 | 0.4413 | 2.498 | 0.1996
1.6 | 0.4428 | 2.5 | 0.1973
1.602 | 0.4444
1.604 | 0.4459
1.606 | 0.4475
1.608 | 0.449
1.61 | 0.4505
1.612 | 0.452
1.614 | 0.4535
1.616 | 0.455
1.618 | 0.4565
1.62 | 0.4579
1.622 | 0.4594
1.624 | 0.4609
1.626 | 0.4624
1.628 | 0.4638
1.63 | 0.4653
1.632 | 0.4667
1.634 | 0.4681
1.636 | 0.4695
1.638 | 0.4709
1.64 | 0.4722
1.642 | 0.4735
1.644 | 0.4748
1.646 | 0.4761
1.648 | 0.4774
1.65 | 0.4787
1.652 | 0.4799
1.654 | 0.4812
1.656 | 0.4825
1.658 | 0.4838
1.66 | 0.485
1.662 | 0.4863
1.664 | 0.4875
1.666 | 0.4888
1.668 | 0.49
1.67 | 0.4913
1.672 | 0.4925
1.674 | 0.4938
1.676 | 0.4949
1.678 | 0.496
1.68 | 0.4971
1.682 | 0.4982
1.684 | 0.4992
1.686 | 0.5003
1.688 | 0.5012
1.69 | 0.5022
1.692 | 0.5032
1.694 | 0.5042
1.696 | 0.5052
1.698 | 0.5061
1.7 | 0.507
1.702 | 0.5078
1.704 | 0.5086
1.706 | 0.5094
1.708 | 0.5102
1.71 | 0.5109
1.712 | 0.5117
1.714 | 0.5124
1.716 | 0.5131
1.718 | 0.5137
1.72 | 0.5144
1.722 | 0.515
1.724 | 0.5156
1.726 | 0.5162
1.728 | 0.5167
1.73 | 0.5173
1.732 | 0.5178
1.734 | 0.5182
1.736 | 0.5187
1.738 | 0.5192
1.74 | 0.5196
1.742 | 0.5201
1.744 | 0.5205
1.746 | 0.521
1.748 | 0.5215
1.75 | 0.522
1.752 | 0.5224
1.754 | 0.5227
1.756 | 0.5231
1.758 | 0.5236
1.76 | 0.5239
1.762 | 0.5243
1.764 | 0.5247
1.766 | 0.5252
1.768 | 0.5257
1.77 | 0.526
1.772 | 0.5265
1.774 | 0.5271
1.776 | 0.5277
1.778 | 0.5282
1.78 | 0.5288
1.782 | 0.5294
1.784 | 0.5301
1.786 | 0.5307
1.788 | 0.5312
1.79 | 0.5318
1.792 | 0.5324
1.794 | 0.5328
1.796 | 0.5332
1.798 | 0.5334
1.8 | 0.5336
1.802 | 0.5337
1.804 | 0.5337
1.806 | 0.5338
1.808 | 0.5338
1.81 | 0.5338
1.812 | 0.5337
1.814 | 0.5337
1.816 | 0.5337
1.818 | 0.5337
1.82 | 0.5336
1.822 | 0.5334
1.824 | 0.5333
1.826 | 0.5331
1.828 | 0.5329
1.83 | 0.5326
1.832 | 0.5322
1.834 | 0.5318
1.836 | 0.5313
1.838 | 0.5308
1.84 | 0.5302
1.842 | 0.5296
1.844 | 0.5289
1.846 | 0.5281
1.848 | 0.5273
1.85 | 0.5264
1.852 | 0.5252
1.854 | 0.5239
1.856 | 0.5226
1.858 | 0.5212
1.86 | 0.5196
1.862 | 0.5179
1.864 | 0.5161
1.866 | 0.514
1.868 | 0.5116
1.87 | 0.509
1.872 | 0.506
1.874 | 0.5027
1.876 | 0.4991
1.878 | 0.4951
1.88 | 0.4908
1.882 | 0.486
1.884 | 0.4811
1.886 | 0.4761
1.888 | 0.471
1.89 | 0.4662
1.892 | 0.4618
1.894 | 0.4579
1.896 | 0.4546
1.898 | 0.4518
1.9 | 0.4496
1.902 | 0.4477
1.904 | 0.446
1.906 | 0.4445
1.908 | 0.4431
1.91 | 0.4416
1.912 | 0.4402
1.914 | 0.4389
1.916 | 0.4376
1.918 | 0.4363
1.92 | 0.4351
1.922 | 0.434
1.924 | 0.4329
1.926 | 0.4319
1.928 | 0.4309
1.93 | 0.43
1.932 | 0.4293
1.934 | 0.4288
1.936 | 0.4285
1.938 | 0.4284
1.94 | 0.4285
1.942 | 0.4288
1.944 | 0.4292
1.946 | 0.4298
1.948 | 0.4307
1.95 | 0.4317
1.952 | 0.4327
1.954 | 0.4339
1.956 | 0.4351
1.958 | 0.4362
1.96 | 0.4373
1.962 | 0.4383
1.964 | 0.4391
1.966 | 0.44
1.968 | 0.4408
1.97 | 0.4416
1.972 | 0.4423
1.974 | 0.4432
1.976 | 0.4441
1.978 | 0.4451
1.98 | 0.446
1.982 | 0.4469
1.984 | 0.4479
1.986 | 0.4488
1.988 | 0.4497
1.99 | 0.4506
1.992 | 0.4514
1.994 | 0.4521
1.996 | 0.4528
1.998 | 0.4533
2 | 0.4537
2.002 | 0.4541
2.004 | 0.4545
2.006 | 0.4551
2.008 | 0.4558
2.01 | 0.4568
2.012 | 0.4583
2.014 | 0.4601
2.016 | 0.4623
2.018 | 0.4649
2.02 | 0.4676
2.022 | 0.4705
2.024 | 0.4733
2.026 | 0.476
2.028 | 0.4786
2.03 | 0.481
2.032 | 0.4832
2.034 | 0.4852
2.036 | 0.487
2.038 | 0.4888
2.04 | 0.4904
2.042 | 0.4919
2.044 | 0.4934
2.046 | 0.4947
2.048 | 0.4959
2.05 | 0.497
2.052 | 0.4981
2.054 | 0.4991
2.056 | 0.5
2.058 | 0.5008
2.06 | 0.5017
2.062 | 0.5024
2.064 | 0.5031
2.066 | 0.5038
2.068 | 0.5044
2.07 | 0.505
2.072 | 0.5055
2.074 | 0.5062
2.076 | 0.5067
2.078 | 0.5072
2.08 | 0.5078
2.082 | 0.5082
2.084 | 0.5086
2.086 | 0.5089
2.088 | 0.5093
2.09 | 0.5095
2.092 | 0.5097
2.094 | 0.5099
2.096 | 0.5099
2.098 | 0.51
2.1 | 0.51
2.102 | 0.51
2.104 | 0.5097
2.106 | 0.5095
2.108 | 0.5093
2.11 | 0.5091
2.112 | 0.5088
2.114 | 0.5086
2.116 | 0.5083
2.118 | 0.508
2.12 | 0.5078
2.122 | 0.5074
2.124 | 0.507
2.126 | 0.5066
2.128 | 0.5062
2.13 | 0.5058
2.132 | 0.5052
2.134 | 0.5046
2.136 | 0.5038
2.138 | 0.5029
2.14 | 0.5019
2.142 | 0.5007
2.144 | 0.4995
2.146 | 0.4982
2.148 | 0.4967
2.15 | 0.4951
2.152 | 0.4934
2.154 | 0.4918
2.156 | 0.4903
2.158 | 0.4889
2.16 | 0.4877
2.162 | 0.4867
2.164 | 0.4859
2.166 | 0.4853
2.168 | 0.4847
2.17 | 0.4844
2.172 | 0.4842
2.174 | 0.4844
2.176 | 0.4848
2.178 | 0.4854
2.18 | 0.4862
2.182 | 0.4871
2.184 | 0.488
2.186 | 0.4888
2.188 | 0.4896
2.19 | 0.49
2.192 | 0.4901
2.194 | 0.49
2.196 | 0.4897
2.198 | 0.4892
2.2 | 0.4886
2.202 | 0.4879
2.204 | 0.4872
2.206 | 0.4865
2.208 | 0.4858
2.21 | 0.4849
2.212 | 0.4839
2.214 | 0.4829
2.216 | 0.4817
2.218 | 0.4803
2.22 | 0.4789
2.222 | 0.4773
2.224 | 0.4755
2.226 | 0.4736
2.228 | 0.4716
2.23 | 0.4694
2.232 | 0.467
2.234 | 0.4646
2.236 | 0.4623
2.238 | 0.4598
2.24 | 0.4572
2.242 | 0.4546
2.244 | 0.4521
2.246 | 0.4494
2.248 | 0.4466
2.25 | 0.4437
2.252 | 0.4408
2.254 | 0.438
2.256 | 0.4352
2.258 | 0.4324
2.26 | 0.4294
2.262 | 0.4263
2.264 | 0.4233
2.266 | 0.4202
2.268 | 0.4171
2.27 | 0.4141
2.272 | 0.411
2.274 | 0.4079
2.276 | 0.4047
2.278 | 0.4015
2.28 | 0.3983
2.282 | 0.395
2.284 | 0.3916
2.286 | 0.3882
2.288 | 0.3847
2.29 | 0.381
2.292 | 0.3772
2.294 | 0.3735
2.296 | 0.3699
2.298 | 0.3664
2.3 | 0.363
2.302 | 0.3596
2.304 | 0.3563
2.306 | 0.3533
2.308 | 0.3506
2.31 | 0.3478
2.312 | 0.3452
2.314 | 0.3428
2.316 | 0.3406
2.318 | 0.3386
2.32 | 0.3366
2.322 | 0.3347
2.324 | 0.3331
2.326 | 0.3314
2.328 | 0.3297
2.33 | 0.328
2.332 | 0.3265
2.334 | 0.3251
2.336 | 0.3237
2.338 | 0.3222
2.34 | 0.3209
2.342 | 0.3194
2.344 | 0.3178
2.346 | 0.3161
2.348 | 0.3145
2.35 | 0.3129
2.352 | 0.3112
2.354 | 0.3096
2.356 | 0.3082
2.358 | 0.3071
2.36 | 0.3063
2.362 | 0.3061
2.364 | 0.3065
2.366 | 0.3074
2.368 | 0.309
2.37 | 0.3114
2.372 | 0.3146
2.374 | 0.3187
2.376 | 0.324
2.378 | 0.3302
2.38 | 0.3373
2.382 | 0.3453
2.384 | 0.3543
2.386 | 0.3637
2.388 | 0.3729
2.39 | 0.381
2.392 | 0.3886
2.394 | 0.3952
2.396 | 0.4005
2.398 | 0.4047
2.4 | 0.4077
2.402 | 0.4094
2.404 | 0.4109
2.406 | 0.4117
2.408 | 0.4117
2.41 | 0.4108
2.412 | 0.4092
2.414 | 0.4073
2.416 | 0.4053
2.418 | 0.4033
2.42 | 0.4011
2.422 | 0.3989
2.424 | 0.3963
2.426 | 0.3937
2.428 | 0.3914
2.43 | 0.3894
2.432 | 0.3873
2.434 | 0.385
2.436 | 0.3825
2.438 | 0.3801
2.44 | 0.3779
2.442 | 0.3751
2.444 | 0.3716
2.446 | 0.3691
2.448 | 0.3661
2.45 | 0.3629
2.452 | 0.36
2.454 | 0.3569
2.456 | 0.3535
2.458 | 0.3496
2.46 | 0.3457
2.462 | 0.3409
2.464 | 0.3364
2.466 | 0.3331
2.468 | 0.3308
2.47 | 0.327
2.472 | 0.3211
2.474 | 0.3163
2.476 | 0.3137
2.478 | 0.3114
2.48 | 0.3075
2.482 | 0.3024
2.484 | 0.297
2.486 | 0.2931
2.488 | 0.2878
2.49 | 0.2831
2.492 | 0.2846
2.494 | 0.2838
2.496 | 0.2804
2.498 | 0.2795
2.5 | 0.2718

## 粉砕)
Field Spec |  | FT-NIR
波長 | 反射率 | 波長 | 反射率
0.4 | 0.3196 | 1.3 | 0.2586
0.402 | 0.3031 | 1.302 | 0.2578
0.404 | 0.2755 | 1.304 | 0.2578
0.406 | 0.2535 | 1.306 | 0.2581
0.408 | 0.2493 | 1.308 | 0.2579
0.41 | 0.2658 | 1.31 | 0.2577
0.412 | 0.2954 | 1.312 | 0.2575
0.414 | 0.3259 | 1.314 | 0.2574
0.416 | 0.3531 | 1.316 | 0.2579
0.418 | 0.3677 | 1.318 | 0.2588
0.42 | 0.377 | 1.32 | 0.2592
0.422 | 0.3804 | 1.322 | 0.2598
0.424 | 0.3795 | 1.324 | 0.2603
0.426 | 0.3794 | 1.326 | 0.2606
0.428 | 0.3767 | 1.328 | 0.2609
0.43 | 0.3743 | 1.33 | 0.2612
0.432 | 0.3705 | 1.332 | 0.2612
0.434 | 0.3688 | 1.334 | 0.2614
0.436 | 0.3667 | 1.336 | 0.2617
0.438 | 0.3644 | 1.338 | 0.2616
0.44 | 0.3638 | 1.34 | 0.2622
0.442 | 0.3643 | 1.342 | 0.2631
0.444 | 0.364 | 1.344 | 0.2634
0.446 | 0.3647 | 1.346 | 0.2635
0.448 | 0.3668 | 1.348 | 0.264
0.45 | 0.3696 | 1.35 | 0.2646
0.452 | 0.3719 | 1.352 | 0.2654
0.454 | 0.3758 | 1.354 | 0.266
0.456 | 0.3799 | 1.356 | 0.2657
0.458 | 0.3842 | 1.358 | 0.2652
0.46 | 0.3891 | 1.36 | 0.2657
0.462 | 0.3943 | 1.362 | 0.2672
0.464 | 0.3991 | 1.364 | 0.2689
0.466 | 0.4043 | 1.366 | 0.2702
0.468 | 0.4109 | 1.368 | 0.2706
0.47 | 0.4164 | 1.37 | 0.2707
0.472 | 0.4215 | 1.372 | 0.2703
0.474 | 0.4273 | 1.374 | 0.2703
0.476 | 0.4318 | 1.376 | 0.2709
0.478 | 0.4358 | 1.378 | 0.2721
0.48 | 0.4397 | 1.38 | 0.2733
0.482 | 0.4428 | 1.382 | 0.2741
0.484 | 0.445 | 1.384 | 0.2744
0.486 | 0.4481 | 1.386 | 0.2752
0.488 | 0.4513 | 1.388 | 0.2758
0.49 | 0.4538 | 1.39 | 0.2766
0.492 | 0.4564 | 1.392 | 0.2772
0.494 | 0.4579 | 1.394 | 0.2782
0.496 | 0.4583 | 1.396 | 0.2793
0.498 | 0.4584 | 1.398 | 0.2805
0.5 | 0.4578 | 1.4 | 0.2817
0.502 | 0.4573 | 1.402 | 0.2825
0.504 | 0.4558 | 1.404 | 0.2827
0.506 | 0.4546 | 1.406 | 0.2827
0.508 | 0.4529 | 1.408 | 0.2834
0.51 | 0.4512 | 1.41 | 0.2844
0.512 | 0.4497 | 1.412 | 0.2858
0.514 | 0.4477 | 1.414 | 0.2873
0.516 | 0.4454 | 1.416 | 0.2885
0.518 | 0.4428 | 1.418 | 0.2892
0.52 | 0.4407 | 1.42 | 0.29
0.522 | 0.4383 | 1.422 | 0.291
0.524 | 0.4356 | 1.424 | 0.2918
0.526 | 0.4334 | 1.426 | 0.2931
0.528 | 0.4312 | 1.428 | 0.2947
0.53 | 0.429 | 1.43 | 0.2961
0.532 | 0.4271 | 1.432 | 0.2969
0.534 | 0.4258 | 1.434 | 0.2978
0.536 | 0.4244 | 1.436 | 0.299
0.538 | 0.4232 | 1.438 | 0.3002
0.54 | 0.4225 | 1.44 | 0.301
0.542 | 0.422 | 1.442 | 0.3022
0.544 | 0.4222 | 1.444 | 0.3038
0.546 | 0.4228 | 1.446 | 0.3056
0.548 | 0.4237 | 1.448 | 0.3075
0.55 | 0.4249 | 1.45 | 0.309
0.552 | 0.4267 | 1.452 | 0.3103
0.554 | 0.4291 | 1.454 | 0.3114
0.556 | 0.4316 | 1.456 | 0.3126
0.558 | 0.4347 | 1.458 | 0.3142
0.56 | 0.4383 | 1.46 | 0.3164
0.562 | 0.4422 | 1.462 | 0.3184
0.564 | 0.4466 | 1.464 | 0.3205
0.566 | 0.4513 | 1.466 | 0.3217
0.568 | 0.4567 | 1.468 | 0.3223
0.57 | 0.462 | 1.47 | 0.323
0.572 | 0.4677 | 1.472 | 0.3245
0.574 | 0.4735 | 1.474 | 0.3267
0.576 | 0.4792 | 1.476 | 0.3292
0.578 | 0.4847 | 1.478 | 0.3315
0.58 | 0.4906 | 1.48 | 0.333
0.582 | 0.4966 | 1.482 | 0.3341
0.584 | 0.5019 | 1.484 | 0.3356
0.586 | 0.5074 | 1.486 | 0.3371
0.588 | 0.5125 | 1.488 | 0.3391
0.59 | 0.5171 | 1.49 | 0.3409
0.592 | 0.5212 | 1.492 | 0.3427
0.594 | 0.5249 | 1.494 | 0.3446
0.596 | 0.5283 | 1.496 | 0.3469
0.598 | 0.5312 | 1.498 | 0.3492
0.6 | 0.534 | 1.5 | 0.3509
0.602 | 0.5367 | 1.502 | 0.3524
0.604 | 0.539 | 1.504 | 0.3536
0.606 | 0.541 | 1.506 | 0.3549
0.608 | 0.5429 | 1.508 | 0.3566
0.61 | 0.5447 | 1.51 | 0.3588
0.612 | 0.5464 | 1.512 | 0.3611
0.614 | 0.5486 | 1.514 | 0.3632
0.616 | 0.5506 | 1.516 | 0.3652
0.618 | 0.5526 | 1.518 | 0.367
0.62 | 0.555 | 1.52 | 0.3687
0.622 | 0.5572 | 1.522 | 0.3704
0.624 | 0.5593 | 1.524 | 0.372
0.626 | 0.5611 | 1.526 | 0.3738
0.628 | 0.5628 | 1.528 | 0.3756
0.63 | 0.5644 | 1.53 | 0.3775
0.632 | 0.5658 | 1.532 | 0.3795
0.634 | 0.5671 | 1.534 | 0.3813
0.636 | 0.5683 | 1.536 | 0.3831
0.638 | 0.5694 | 1.538 | 0.3848
0.64 | 0.5707 | 1.54 | 0.3867
0.642 | 0.5718 | 1.542 | 0.3884
0.644 | 0.5731 | 1.544 | 0.3904
0.646 | 0.5743 | 1.546 | 0.3922
0.648 | 0.5755 | 1.548 | 0.394
0.65 | 0.5767 | 1.55 | 0.3958
0.652 | 0.578 | 1.552 | 0.3977
0.654 | 0.5792 | 1.554 | 0.3995
0.656 | 0.5803 | 1.556 | 0.4012
0.658 | 0.5815 | 1.558 | 0.4028
0.66 | 0.5828 | 1.56 | 0.4045
0.662 | 0.5839 | 1.562 | 0.4062
0.664 | 0.5849 | 1.564 | 0.408
0.666 | 0.5861 | 1.566 | 0.4098
0.668 | 0.5873 | 1.568 | 0.4116
0.67 | 0.5884 | 1.57 | 0.4132
0.672 | 0.5894 | 1.572 | 0.4146
0.674 | 0.5904 | 1.574 | 0.416
0.676 | 0.5914 | 1.576 | 0.4178
0.678 | 0.5924 | 1.578 | 0.4197
0.68 | 0.5934 | 1.58 | 0.4215
0.682 | 0.5942 | 1.582 | 0.4234
0.684 | 0.595 | 1.584 | 0.4252
0.686 | 0.5958 | 1.586 | 0.4268
0.688 | 0.5965 | 1.588 | 0.4285
0.69 | 0.5972 | 1.59 | 0.4301
0.692 | 0.5979 | 1.592 | 0.4316
0.694 | 0.5986 | 1.594 | 0.4333
0.696 | 0.5992 | 1.596 | 0.4348
0.698 | 0.5998 | 1.598 | 0.4366
0.7 | 0.6004 | 1.6 | 0.4382
0.702 | 0.6009 | 1.602 | 0.4398
0.704 | 0.6014 | 1.604 | 0.4412
0.706 | 0.6017 | 1.606 | 0.4427
0.708 | 0.6021 | 1.608 | 0.4443
0.71 | 0.6025 | 1.61 | 0.4458
0.712 | 0.6028 | 1.612 | 0.4474
0.714 | 0.6031 | 1.614 | 0.4489
0.716 | 0.6035 | 1.616 | 0.4503
0.718 | 0.6037 | 1.618 | 0.4518
0.72 | 0.604 | 1.62 | 0.4532
0.722 | 0.6042 | 1.622 | 0.4546
0.724 | 0.6043 | 1.624 | 0.4559
0.726 | 0.6045 | 1.626 | 0.4573
0.728 | 0.6046 | 1.628 | 0.4588
0.73 | 0.6046 | 1.63 | 0.4601
0.732 | 0.6047 | 1.632 | 0.4613
0.734 | 0.6047 | 1.634 | 0.4626
0.736 | 0.6046 | 1.636 | 0.4639
0.738 | 0.6046 | 1.638 | 0.4651
0.74 | 0.6045 | 1.64 | 0.4663
0.742 | 0.6044 | 1.642 | 0.4675
0.744 | 0.6043 | 1.644 | 0.4686
0.746 | 0.6042 | 1.646 | 0.4697
0.748 | 0.6041 | 1.648 | 0.4708
0.75 | 0.6038 | 1.65 | 0.4719
0.752 | 0.6036 | 1.652 | 0.473
0.754 | 0.6032 | 1.654 | 0.4742
0.756 | 0.6029 | 1.656 | 0.4755
0.758 | 0.6026 | 1.658 | 0.4766
0.76 | 0.6023 | 1.66 | 0.4776
0.762 | 0.6019 | 1.662 | 0.4787
0.764 | 0.6014 | 1.664 | 0.4797
0.766 | 0.6011 | 1.666 | 0.4808
0.768 | 0.6006 | 1.668 | 0.4819
0.77 | 0.6002 | 1.67 | 0.4829
0.772 | 0.5997 | 1.672 | 0.4839
0.774 | 0.5992 | 1.674 | 0.4849
0.776 | 0.5984 | 1.676 | 0.4859
0.778 | 0.5979 | 1.678 | 0.4868
0.78 | 0.5972 | 1.68 | 0.4876
0.782 | 0.5964 | 1.682 | 0.4884
0.784 | 0.5957 | 1.684 | 0.4894
0.786 | 0.595 | 1.686 | 0.4903
0.788 | 0.5942 | 1.688 | 0.4912
0.79 | 0.5934 | 1.69 | 0.4922
0.792 | 0.5926 | 1.692 | 0.4931
0.794 | 0.5917 | 1.694 | 0.4938
0.796 | 0.5906 | 1.696 | 0.4945
0.798 | 0.5897 | 1.698 | 0.4953
0.8 | 0.5887 | 1.7 | 0.4959
0.802 | 0.5875 | 1.702 | 0.4966
0.804 | 0.5864 | 1.704 | 0.4973
0.806 | 0.5854 | 1.706 | 0.4981
0.808 | 0.5841 | 1.708 | 0.4989
0.81 | 0.5827 | 1.71 | 0.4997
0.812 | 0.5815 | 1.712 | 0.5001
0.814 | 0.5802 | 1.714 | 0.5006
0.816 | 0.5787 | 1.716 | 0.501
0.818 | 0.5773 | 1.718 | 0.5014
0.82 | 0.5757 | 1.72 | 0.5018
0.822 | 0.5742 | 1.722 | 0.5022
0.824 | 0.5727 | 1.724 | 0.5027
0.826 | 0.571 | 1.726 | 0.5033
0.828 | 0.5693 | 1.728 | 0.504
0.83 | 0.5676 | 1.73 | 0.5046
0.832 | 0.5658 | 1.732 | 0.5052
0.834 | 0.5641 | 1.734 | 0.5058
0.836 | 0.562 | 1.736 | 0.5062
0.838 | 0.5602 | 1.738 | 0.5065
0.84 | 0.5582 | 1.74 | 0.5068
0.842 | 0.5563 | 1.742 | 0.5072
0.844 | 0.5542 | 1.744 | 0.5075
0.846 | 0.5521 | 1.746 | 0.5079
0.848 | 0.5501 | 1.748 | 0.5082
0.85 | 0.5478 | 1.75 | 0.5083
0.852 | 0.5456 | 1.752 | 0.5085
0.854 | 0.5433 | 1.754 | 0.5088
0.856 | 0.541 | 1.756 | 0.509
0.858 | 0.5388 | 1.758 | 0.5094
0.86 | 0.5364 | 1.76 | 0.5097
0.862 | 0.5338 | 1.762 | 0.5102
0.864 | 0.5312 | 1.764 | 0.5107
0.866 | 0.5288 | 1.766 | 0.5112
0.868 | 0.5262 | 1.768 | 0.5116
0.87 | 0.5237 | 1.77 | 0.5119
0.872 | 0.521 | 1.772 | 0.5121
0.874 | 0.5183 | 1.774 | 0.5124
0.876 | 0.5157 | 1.776 | 0.5128
0.878 | 0.5129 | 1.778 | 0.5133
0.88 | 0.5102 | 1.78 | 0.5138
0.882 | 0.5075 | 1.782 | 0.5142
0.884 | 0.5047 | 1.784 | 0.5147
0.886 | 0.502 | 1.786 | 0.5151
0.888 | 0.4992 | 1.788 | 0.5156
0.89 | 0.4966 | 1.79 | 0.5159
0.892 | 0.4937 | 1.792 | 0.5162
0.894 | 0.491 | 1.794 | 0.5165
0.896 | 0.4884 | 1.796 | 0.5168
0.898 | 0.4856 | 1.798 | 0.517
0.9 | 0.4828 | 1.8 | 0.5173
0.902 | 0.4801 | 1.802 | 0.5175
0.904 | 0.4774 | 1.804 | 0.5178
0.906 | 0.4747 | 1.806 | 0.5179
0.908 | 0.4719 | 1.808 | 0.5179
0.91 | 0.4693 | 1.81 | 0.5177
0.912 | 0.4665 | 1.812 | 0.5175
0.914 | 0.4639 | 1.814 | 0.5174
0.916 | 0.4612 | 1.816 | 0.5173
0.918 | 0.4584 | 1.818 | 0.5172
0.92 | 0.4558 | 1.82 | 0.5172
0.922 | 0.4532 | 1.822 | 0.5173
0.924 | 0.4507 | 1.824 | 0.517
0.926 | 0.4482 | 1.826 | 0.5169
0.928 | 0.4456 | 1.828 | 0.5168
0.93 | 0.4431 | 1.83 | 0.5166
0.932 | 0.4404 | 1.832 | 0.5161
0.934 | 0.4378 | 1.834 | 0.5156
0.936 | 0.4352 | 1.836 | 0.5152
0.938 | 0.4324 | 1.838 | 0.5149
0.94 | 0.4297 | 1.84 | 0.5146
0.942 | 0.4271 | 1.842 | 0.5143
0.944 | 0.4246 | 1.844 | 0.514
0.946 | 0.4219 | 1.846 | 0.5136
0.948 | 0.4195 | 1.848 | 0.5131
0.95 | 0.4171 | 1.85 | 0.5125
0.952 | 0.4144 | 1.852 | 0.5118
0.954 | 0.4121 | 1.854 | 0.511
0.956 | 0.4096 | 1.856 | 0.5102
0.958 | 0.4072 | 1.858 | 0.5094
0.96 | 0.405 | 1.86 | 0.5087
0.962 | 0.4026 | 1.862 | 0.5075
0.964 | 0.4004 | 1.864 | 0.5062
0.966 | 0.398 | 1.866 | 0.5049
0.968 | 0.3959 | 1.868 | 0.5038
0.97 | 0.394 | 1.87 | 0.5025
0.972 | 0.393 | 1.872 | 0.5012
0.974 | 0.3908 | 1.874 | 0.4998
0.976 | 0.3885 | 1.876 | 0.4978
0.978 | 0.3864 | 1.878 | 0.4954
0.98 | 0.3842 | 1.88 | 0.4925
0.982 | 0.3823 | 1.882 | 0.489
0.984 | 0.3804 | 1.884 | 0.4851
0.986 | 0.3785 | 1.886 | 0.4809
0.988 | 0.3767 | 1.888 | 0.4767
0.99 | 0.3748 | 1.89 | 0.473
0.992 | 0.373 | 1.892 | 0.4696
0.994 | 0.3714 | 1.894 | 0.4666
0.996 | 0.3697 | 1.896 | 0.4646
0.998 | 0.368 | 1.898 | 0.4631
1 | 0.3665 | 1.9 | 0.4621
1.002 | 0.365 | 1.902 | 0.4614
1.004 | 0.3634 | 1.904 | 0.461
1.006 | 0.362 | 1.906 | 0.4607
1.008 | 0.3606 | 1.908 | 0.4603
1.01 | 0.3592 | 1.91 | 0.4598
1.012 | 0.3579 | 1.912 | 0.4592
1.014 | 0.3566 | 1.914 | 0.4588
1.016 | 0.3554 | 1.916 | 0.4584
1.018 | 0.3542 | 1.918 | 0.458
1.02 | 0.3531 | 1.92 | 0.4577
1.022 | 0.352 | 1.922 | 0.4576
1.024 | 0.3509 | 1.924 | 0.4575
1.026 | 0.3498 | 1.926 | 0.4574
1.028 | 0.3489 | 1.928 | 0.4573
1.03 | 0.348 | 1.93 | 0.4574
1.032 | 0.3472 | 1.932 | 0.4575
1.034 | 0.3464 | 1.934 | 0.4575
1.036 | 0.3455 | 1.936 | 0.4578
1.038 | 0.3448 | 1.938 | 0.4581
1.04 | 0.3441 | 1.94 | 0.4587
1.042 | 0.3434 | 1.942 | 0.4594
1.044 | 0.3429 | 1.944 | 0.4601
1.046 | 0.3423 | 1.946 | 0.4609
1.048 | 0.3418 | 1.948 | 0.4616
1.05 | 0.3413 | 1.95 | 0.4623
1.052 | 0.3409 | 1.952 | 0.4629
1.054 | 0.3404 | 1.954 | 0.4636
1.056 | 0.3401 | 1.956 | 0.4643
1.058 | 0.3397 | 1.958 | 0.4648
1.06 | 0.3394 | 1.96 | 0.4653
1.062 | 0.3391 | 1.962 | 0.4658
1.064 | 0.3389 | 1.964 | 0.4664
1.066 | 0.3387 | 1.966 | 0.4669
1.068 | 0.3385 | 1.968 | 0.4674
1.07 | 0.3383 | 1.97 | 0.468
1.072 | 0.3381 | 1.972 | 0.4686
1.074 | 0.338 | 1.974 | 0.4692
1.076 | 0.3379 | 1.976 | 0.4699
1.078 | 0.3378 | 1.978 | 0.4706
1.08 | 0.3377 | 1.98 | 0.4713
1.082 | 0.3377 | 1.982 | 0.4719
1.084 | 0.3376 | 1.984 | 0.4724
1.086 | 0.3377 | 1.986 | 0.4728
1.088 | 0.3377 | 1.988 | 0.4733
1.09 | 0.3377 | 1.99 | 0.4736
1.092 | 0.3378 | 1.992 | 0.474
1.094 | 0.338 | 1.994 | 0.4742
1.096 | 0.3381 | 1.996 | 0.4743
1.098 | 0.3383 | 1.998 | 0.4742
1.1 | 0.3385 | 2 | 0.474
1.102 | 0.3386 | 2.002 | 0.4738
1.104 | 0.3388 | 2.004 | 0.4735
1.106 | 0.339 | 2.006 | 0.4733
1.108 | 0.3393 | 2.008 | 0.4735
1.11 | 0.3396 | 2.01 | 0.474
1.112 | 0.3399 | 2.012 | 0.4749
1.114 | 0.3402 | 2.014 | 0.4763
1.116 | 0.3406 | 2.016 | 0.478
1.118 | 0.3409 | 2.018 | 0.4802
1.12 | 0.3413 | 2.02 | 0.4825
1.122 | 0.3417 | 2.022 | 0.4849
1.124 | 0.3421 | 2.024 | 0.4871
1.126 | 0.3426 | 2.026 | 0.4892
1.128 | 0.343 | 2.028 | 0.491
1.13 | 0.3434 | 2.03 | 0.4926
1.132 | 0.3439 | 2.032 | 0.494
1.134 | 0.3444 | 2.034 | 0.4952
1.136 | 0.3448 | 2.036 | 0.4963
1.138 | 0.3453 | 2.038 | 0.4974
1.14 | 0.3458 | 2.04 | 0.4984
1.142 | 0.3462 | 2.042 | 0.4994
1.144 | 0.3467 | 2.044 | 0.5003
1.146 | 0.3471 | 2.046 | 0.5011
1.148 | 0.3476 | 2.048 | 0.5018
1.15 | 0.3481 | 2.05 | 0.5025
1.152 | 0.3485 | 2.052 | 0.503
1.154 | 0.3489 | 2.054 | 0.5034
1.156 | 0.3493 | 2.056 | 0.5037
1.158 | 0.3498 | 2.058 | 0.504
1.16 | 0.3502 | 2.06 | 0.5043
1.162 | 0.3506 | 2.062 | 0.5046
1.164 | 0.351 | 2.064 | 0.5048
1.166 | 0.3513 | 2.066 | 0.5051
1.168 | 0.3517 | 2.068 | 0.5053
1.17 | 0.3521 | 2.07 | 0.5055
1.172 | 0.3524 | 2.072 | 0.5058
1.174 | 0.3527 | 2.074 | 0.506
1.176 | 0.353 | 2.076 | 0.5062
1.178 | 0.3533 | 2.078 | 0.5063
1.18 | 0.3535 | 2.08 | 0.5065
1.182 | 0.3538 | 2.082 | 0.5065
1.184 | 0.3541 | 2.084 | 0.5065
1.186 | 0.3543 | 2.086 | 0.5065
1.188 | 0.3546 | 2.088 | 0.5065
1.19 | 0.3548 | 2.09 | 0.5065
1.192 | 0.355 | 2.092 | 0.5065
1.194 | 0.3552 | 2.094 | 0.5065
1.196 | 0.3553 | 2.096 | 0.5065
1.198 | 0.3555 | 2.098 | 0.5064
1.2 | 0.3556 | 2.1 | 0.5063
1.202 | 0.3558 | 2.102 | 0.5061
1.204 | 0.3559 | 2.104 | 0.5059
1.206 | 0.356 | 2.106 | 0.5057
1.208 | 0.3562 | 2.108 | 0.5055
1.21 | 0.3562 | 2.11 | 0.5052
1.212 | 0.3563 | 2.112 | 0.5049
1.214 | 0.3564 | 2.114 | 0.5046
1.216 | 0.3564 | 2.116 | 0.5043
1.218 | 0.3564 | 2.118 | 0.5039
1.22 | 0.3565 | 2.12 | 0.5036
1.222 | 0.3565 | 2.122 | 0.5032
1.224 | 0.3565 | 2.124 | 0.5028
1.226 | 0.3565 | 2.126 | 0.5024
1.228 | 0.3565 | 2.128 | 0.502
1.23 | 0.3564 | 2.13 | 0.5016
1.232 | 0.3564 | 2.132 | 0.5013
1.234 | 0.3563 | 2.134 | 0.501
1.236 | 0.3563 | 2.136 | 0.5006
1.238 | 0.3562 | 2.138 | 0.5001
1.24 | 0.3562 | 2.14 | 0.4995
1.242 | 0.3561 | 2.142 | 0.4987
1.244 | 0.356 | 2.144 | 0.4979
1.246 | 0.356 | 2.146 | 0.4968
1.248 | 0.3559 | 2.148 | 0.4958
1.25 | 0.3558 | 2.15 | 0.4945
1.252 | 0.3557 | 2.152 | 0.4933
1.254 | 0.3556 | 2.154 | 0.492
1.256 | 0.3555 | 2.156 | 0.4908
1.258 | 0.3555 | 2.158 | 0.4897
1.26 | 0.3554 | 2.16 | 0.4888
1.262 | 0.3554 | 2.162 | 0.488
1.264 | 0.3553 | 2.164 | 0.4874
1.266 | 0.3552 | 2.166 | 0.4869
1.268 | 0.3552 | 2.168 | 0.4866
1.27 | 0.3551 | 2.17 | 0.4864
1.272 | 0.3551 | 2.172 | 0.4866
1.274 | 0.355 | 2.174 | 0.4868
1.276 | 0.355 | 2.176 | 0.4872
1.278 | 0.3549 | 2.178 | 0.4877
1.28 | 0.3549 | 2.18 | 0.4884
1.282 | 0.3549 | 2.182 | 0.489
1.284 | 0.3548 | 2.184 | 0.4896
1.286 | 0.3548 | 2.186 | 0.4902
1.288 | 0.3548 | 2.188 | 0.4906
1.29 | 0.3549 | 2.19 | 0.4908
1.292 | 0.3549 | 2.192 | 0.4908
1.294 | 0.355 | 2.194 | 0.4907
1.296 | 0.3551 | 2.196 | 0.4905
1.298 | 0.3552 | 2.198 | 0.4903
1.3 | 0.3553 | 2.2 | 0.49
1.302 | 0.3553 | 2.202 | 0.4896
1.304 | 0.3554 | 2.204 | 0.4892
1.306 | 0.3554 | 2.206 | 0.4888
1.308 | 0.3555 | 2.208 | 0.4884
1.31 | 0.3556 | 2.21 | 0.4878
1.312 | 0.3557 | 2.212 | 0.4872
1.314 | 0.3558 | 2.214 | 0.4865
1.316 | 0.3559 | 2.216 | 0.4857
1.318 | 0.3559 | 2.218 | 0.4847
1.32 | 0.3561 | 2.22 | 0.4836
1.322 | 0.3562 | 2.222 | 0.4822
1.324 | 0.3563 | 2.224 | 0.4808
1.326 | 0.3564 | 2.226 | 0.4791
1.328 | 0.3565 | 2.228 | 0.4775
1.33 | 0.3567 | 2.23 | 0.4757
1.332 | 0.3569 | 2.232 | 0.474
1.334 | 0.3571 | 2.234 | 0.4721
1.336 | 0.3573 | 2.236 | 0.4701
1.338 | 0.3576 | 2.238 | 0.4682
1.34 | 0.3579 | 2.24 | 0.4662
1.342 | 0.3582 | 2.242 | 0.4641
1.344 | 0.3586 | 2.244 | 0.462
1.346 | 0.359 | 2.246 | 0.4598
1.348 | 0.3595 | 2.248 | 0.4576
1.35 | 0.36 | 2.25 | 0.4553
1.352 | 0.3606 | 2.252 | 0.453
1.354 | 0.3612 | 2.254 | 0.4504
1.356 | 0.3619 | 2.256 | 0.4478
1.358 | 0.3626 | 2.258 | 0.4449
1.36 | 0.3633 | 2.26 | 0.4421
1.362 | 0.3639 | 2.262 | 0.4392
1.364 | 0.3646 | 2.264 | 0.4362
1.366 | 0.3653 | 2.266 | 0.4333
1.368 | 0.3659 | 2.268 | 0.4304
1.37 | 0.3665 | 2.27 | 0.4275
1.372 | 0.3672 | 2.272 | 0.4247
1.374 | 0.3678 | 2.274 | 0.4217
1.376 | 0.3686 | 2.276 | 0.4186
1.378 | 0.3694 | 2.278 | 0.4154
1.38 | 0.3702 | 2.28 | 0.4121
1.382 | 0.3709 | 2.282 | 0.4086
1.384 | 0.3717 | 2.284 | 0.4048
1.386 | 0.3724 | 2.286 | 0.4008
1.388 | 0.3732 | 2.288 | 0.3967
1.39 | 0.3739 | 2.29 | 0.3926
1.392 | 0.3746 | 2.292 | 0.3883
1.394 | 0.3754 | 2.294 | 0.3841
1.396 | 0.3762 | 2.296 | 0.3799
1.398 | 0.3769 | 2.298 | 0.3759
1.4 | 0.3777 | 2.3 | 0.372
1.402 | 0.3785 | 2.302 | 0.3682
1.404 | 0.3794 | 2.304 | 0.3648
1.406 | 0.3802 | 2.306 | 0.3613
1.408 | 0.381 | 2.308 | 0.3584
1.41 | 0.3819 | 2.31 | 0.3556
1.412 | 0.3828 | 2.312 | 0.353
1.414 | 0.3838 | 2.314 | 0.3506
1.416 | 0.3848 | 2.316 | 0.3483
1.418 | 0.3859 | 2.318 | 0.3462
1.42 | 0.3869 | 2.32 | 0.3442
1.422 | 0.3881 | 2.322 | 0.3423
1.424 | 0.3892 | 2.324 | 0.3404
1.426 | 0.3903 | 2.326 | 0.3386
1.428 | 0.3915 | 2.328 | 0.3369
1.43 | 0.3927 | 2.33 | 0.3351
1.432 | 0.394 | 2.332 | 0.3334
1.434 | 0.3953 | 2.334 | 0.3316
1.436 | 0.3966 | 2.336 | 0.3299
1.438 | 0.3979 | 2.338 | 0.3281
1.44 | 0.3992 | 2.34 | 0.3262
1.442 | 0.4006 | 2.342 | 0.3243
1.444 | 0.402 | 2.344 | 0.3223
1.446 | 0.4034 | 2.346 | 0.3204
1.448 | 0.4049 | 2.348 | 0.3185
1.45 | 0.4064 | 2.35 | 0.3166
1.452 | 0.4079 | 2.352 | 0.3147
1.454 | 0.4094 | 2.354 | 0.3129
1.456 | 0.4109 | 2.356 | 0.3113
1.458 | 0.4125 | 2.358 | 0.3097
1.46 | 0.4141 | 2.36 | 0.3087
1.462 | 0.4157 | 2.362 | 0.308
1.464 | 0.4174 | 2.364 | 0.3082
1.466 | 0.4191 | 2.366 | 0.3091
1.468 | 0.4208 | 2.368 | 0.3108
1.47 | 0.4225 | 2.37 | 0.3144
1.472 | 0.4242 | 2.372 | 0.3181
1.474 | 0.426 | 2.374 | 0.3247
1.476 | 0.4278 | 2.376 | 0.3313
1.478 | 0.4296 | 2.378 | 0.3402
1.48 | 0.4315 | 2.38 | 0.3497
1.482 | 0.4333 | 2.382 | 0.3601
1.484 | 0.4352 | 2.384 | 0.3711
1.486 | 0.4371 | 2.386 | 0.382
1.488 | 0.439 | 2.388 | 0.3925
1.49 | 0.4409 | 2.39 | 0.4029
1.492 | 0.4428 | 2.392 | 0.411
1.494 | 0.4448 | 2.394 | 0.419
1.496 | 0.4467 | 2.396 | 0.4249
1.498 | 0.4487 | 2.398 | 0.4298
1.5 | 0.4507 | 2.4 | 0.4335
1.502 | 0.4527 | 2.402 | 0.4355
1.504 | 0.4547 | 2.404 | 0.4373
1.506 | 0.4567 | 2.406 | 0.4372
1.508 | 0.4588 | 2.408 | 0.4371
1.51 | 0.4608 | 2.41 | 0.4361
1.512 | 0.4629 | 2.412 | 0.4348
1.514 | 0.4649 | 2.414 | 0.4333
1.516 | 0.467 | 2.416 | 0.4313
1.518 | 0.469 | 2.418 | 0.4292
1.52 | 0.4711 | 2.42 | 0.4269
1.522 | 0.4732 | 2.422 | 0.4245
1.524 | 0.4753 | 2.424 | 0.422
1.526 | 0.4774 | 2.426 | 0.4195
1.528 | 0.4796 | 2.428 | 0.4169
1.53 | 0.4817 | 2.43 | 0.4142
1.532 | 0.4838 | 2.432 | 0.4115
1.534 | 0.4859 | 2.434 | 0.4087
1.536 | 0.4881 | 2.436 | 0.4059
1.538 | 0.4902 | 2.438 | 0.4031
1.54 | 0.4923 | 2.44 | 0.4002
1.542 | 0.4945 | 2.442 | 0.3972
1.544 | 0.4966 | 2.444 | 0.394
1.546 | 0.4988 | 2.446 | 0.3908
1.548 | 0.501 | 2.448 | 0.3872
1.55 | 0.5032 | 2.45 | 0.3836
1.552 | 0.5053 | 2.452 | 0.3799
1.554 | 0.5072 | 2.454 | 0.376
1.556 | 0.5091 | 2.456 | 0.3721
1.558 | 0.511 | 2.458 | 0.3678
1.56 | 0.5129 | 2.46 | 0.3635
1.562 | 0.5148 | 2.462 | 0.3588
1.564 | 0.5167 | 2.464 | 0.3539
1.566 | 0.5186 | 2.466 | 0.3489
1.568 | 0.5205 | 2.468 | 0.3437
1.57 | 0.5224 | 2.47 | 0.3386
1.572 | 0.5242 | 2.472 | 0.3329
1.574 | 0.5261 | 2.474 | 0.3272
1.576 | 0.528 | 2.476 | 0.3215
1.578 | 0.5298 | 2.478 | 0.3156
1.58 | 0.5317 | 2.48 | 0.3096
1.582 | 0.5337 | 2.482 | 0.3041
1.584 | 0.5356 | 2.484 | 0.2986
1.586 | 0.5375 | 2.486 | 0.2933
1.588 | 0.5394 | 2.488 | 0.2881
1.59 | 0.5413 | 2.49 | 0.283
1.592 | 0.5432 | 2.492 | 0.2794
1.594 | 0.5451 | 2.494 | 0.2758
1.596 | 0.547 | 2.496 | 0.2725
1.598 | 0.5489 | 2.498 | 0.2695
1.6 | 0.5507 | 2.5 | 0.2667
1.602 | 0.5525
1.604 | 0.5543
1.606 | 0.5562
1.608 | 0.558
1.61 | 0.5598
1.612 | 0.5616
1.614 | 0.5633
1.616 | 0.5651
1.618 | 0.5668
1.62 | 0.5685
1.622 | 0.5703
1.624 | 0.572
1.626 | 0.5737
1.628 | 0.5753
1.63 | 0.577
1.632 | 0.5786
1.634 | 0.5803
1.636 | 0.5819
1.638 | 0.5835
1.64 | 0.5851
1.642 | 0.5866
1.644 | 0.5882
1.646 | 0.5897
1.648 | 0.5912
1.65 | 0.5927
1.652 | 0.5942
1.654 | 0.5956
1.656 | 0.5971
1.658 | 0.5985
1.66 | 0.6
1.662 | 0.6015
1.664 | 0.6029
1.666 | 0.6043
1.668 | 0.6058
1.67 | 0.6072
1.672 | 0.6086
1.674 | 0.6099
1.676 | 0.6113
1.678 | 0.6126
1.68 | 0.6139
1.682 | 0.6152
1.684 | 0.6164
1.686 | 0.6177
1.688 | 0.6189
1.69 | 0.6201
1.692 | 0.6214
1.694 | 0.6225
1.696 | 0.6236
1.698 | 0.6246
1.7 | 0.6257
1.702 | 0.6266
1.704 | 0.6275
1.706 | 0.6284
1.708 | 0.6293
1.71 | 0.6302
1.712 | 0.6311
1.714 | 0.6319
1.716 | 0.6327
1.718 | 0.6336
1.72 | 0.6344
1.722 | 0.6352
1.724 | 0.6359
1.726 | 0.6367
1.728 | 0.6375
1.73 | 0.6383
1.732 | 0.639
1.734 | 0.6397
1.736 | 0.6404
1.738 | 0.6411
1.74 | 0.6417
1.742 | 0.6423
1.744 | 0.643
1.746 | 0.6435
1.748 | 0.6442
1.75 | 0.6448
1.752 | 0.6453
1.754 | 0.6458
1.756 | 0.6464
1.758 | 0.647
1.76 | 0.6475
1.762 | 0.6481
1.764 | 0.6488
1.766 | 0.6494
1.768 | 0.65
1.77 | 0.6503
1.772 | 0.651
1.774 | 0.6517
1.776 | 0.6524
1.778 | 0.6532
1.78 | 0.6539
1.782 | 0.6545
1.784 | 0.6553
1.786 | 0.656
1.788 | 0.6568
1.79 | 0.6574
1.792 | 0.658
1.794 | 0.6586
1.796 | 0.659
1.798 | 0.6594
1.8 | 0.6597
1.802 | 0.6599
1.804 | 0.6602
1.806 | 0.6604
1.808 | 0.6607
1.81 | 0.6609
1.812 | 0.6611
1.814 | 0.6613
1.816 | 0.6615
1.818 | 0.6617
1.82 | 0.6618
1.822 | 0.6619
1.824 | 0.6619
1.826 | 0.6618
1.828 | 0.6617
1.83 | 0.6616
1.832 | 0.6615
1.834 | 0.6614
1.836 | 0.6612
1.838 | 0.6609
1.84 | 0.6604
1.842 | 0.6598
1.844 | 0.6592
1.846 | 0.6586
1.848 | 0.6579
1.85 | 0.6572
1.852 | 0.6564
1.854 | 0.6556
1.856 | 0.6547
1.858 | 0.6537
1.86 | 0.6526
1.862 | 0.6515
1.864 | 0.6503
1.866 | 0.6489
1.868 | 0.6473
1.87 | 0.6454
1.872 | 0.643
1.874 | 0.6403
1.876 | 0.6372
1.878 | 0.6336
1.88 | 0.6297
1.882 | 0.6255
1.884 | 0.621
1.886 | 0.6164
1.888 | 0.6118
1.89 | 0.6074
1.892 | 0.6033
1.894 | 0.5998
1.896 | 0.597
1.898 | 0.5948
1.9 | 0.5929
1.902 | 0.5916
1.904 | 0.5906
1.906 | 0.5897
1.908 | 0.589
1.91 | 0.5883
1.912 | 0.5877
1.914 | 0.5871
1.916 | 0.5867
1.918 | 0.5863
1.92 | 0.586
1.922 | 0.5858
1.924 | 0.5857
1.926 | 0.5856
1.928 | 0.5856
1.93 | 0.5858
1.932 | 0.5861
1.934 | 0.5865
1.936 | 0.5869
1.938 | 0.5875
1.94 | 0.5881
1.942 | 0.5888
1.944 | 0.5896
1.946 | 0.5904
1.948 | 0.5912
1.95 | 0.5921
1.952 | 0.593
1.954 | 0.5939
1.956 | 0.5947
1.958 | 0.5954
1.96 | 0.5961
1.962 | 0.5968
1.964 | 0.5976
1.966 | 0.5983
1.968 | 0.5991
1.97 | 0.5998
1.972 | 0.6005
1.974 | 0.6013
1.976 | 0.6021
1.978 | 0.6029
1.98 | 0.6037
1.982 | 0.6044
1.984 | 0.6051
1.986 | 0.6058
1.988 | 0.6065
1.99 | 0.6072
1.992 | 0.6077
1.994 | 0.6081
1.996 | 0.6083
1.998 | 0.6085
2 | 0.6086
2.002 | 0.6087
2.004 | 0.6089
2.006 | 0.6092
2.008 | 0.6097
2.01 | 0.6105
2.012 | 0.6118
2.014 | 0.6135
2.016 | 0.6156
2.018 | 0.6181
2.02 | 0.6207
2.022 | 0.6236
2.024 | 0.6265
2.026 | 0.6293
2.028 | 0.6319
2.03 | 0.6343
2.032 | 0.6365
2.034 | 0.6384
2.036 | 0.6402
2.038 | 0.6418
2.04 | 0.6433
2.042 | 0.6447
2.044 | 0.646
2.046 | 0.6473
2.048 | 0.6484
2.05 | 0.6493
2.052 | 0.6503
2.054 | 0.6511
2.056 | 0.6518
2.058 | 0.6525
2.06 | 0.6532
2.062 | 0.6538
2.064 | 0.6543
2.066 | 0.6548
2.068 | 0.6553
2.07 | 0.6558
2.072 | 0.6563
2.074 | 0.6567
2.076 | 0.6571
2.078 | 0.6574
2.08 | 0.6578
2.082 | 0.6581
2.084 | 0.6584
2.086 | 0.6587
2.088 | 0.6588
2.09 | 0.6589
2.092 | 0.6591
2.094 | 0.6592
2.096 | 0.6592
2.098 | 0.6591
2.1 | 0.659
2.102 | 0.6589
2.104 | 0.6586
2.106 | 0.6584
2.108 | 0.6583
2.11 | 0.6582
2.112 | 0.658
2.114 | 0.6577
2.116 | 0.6574
2.118 | 0.6572
2.12 | 0.657
2.122 | 0.6567
2.124 | 0.6563
2.126 | 0.6559
2.128 | 0.6555
2.13 | 0.655
2.132 | 0.6545
2.134 | 0.6539
2.136 | 0.6532
2.138 | 0.6523
2.14 | 0.6513
2.142 | 0.6503
2.144 | 0.6491
2.146 | 0.6478
2.148 | 0.6463
2.15 | 0.6447
2.152 | 0.6432
2.154 | 0.6415
2.156 | 0.64
2.158 | 0.6386
2.16 | 0.6374
2.162 | 0.6364
2.164 | 0.6355
2.166 | 0.6348
2.168 | 0.6343
2.17 | 0.634
2.172 | 0.6339
2.174 | 0.6338
2.176 | 0.6339
2.178 | 0.6344
2.18 | 0.6351
2.182 | 0.6358
2.184 | 0.6367
2.186 | 0.6374
2.188 | 0.638
2.19 | 0.6384
2.192 | 0.6386
2.194 | 0.6385
2.196 | 0.6384
2.198 | 0.6381
2.2 | 0.6377
2.202 | 0.6372
2.204 | 0.6366
2.206 | 0.6359
2.208 | 0.6353
2.21 | 0.6344
2.212 | 0.6334
2.214 | 0.6324
2.216 | 0.6313
2.218 | 0.63
2.22 | 0.6285
2.222 | 0.6269
2.224 | 0.6251
2.226 | 0.6232
2.228 | 0.6211
2.23 | 0.6189
2.232 | 0.6166
2.234 | 0.6142
2.236 | 0.6117
2.238 | 0.6091
2.24 | 0.6065
2.242 | 0.6038
2.244 | 0.6011
2.246 | 0.5982
2.248 | 0.5953
2.25 | 0.5922
2.252 | 0.5891
2.254 | 0.586
2.256 | 0.5828
2.258 | 0.5795
2.26 | 0.5761
2.262 | 0.5726
2.264 | 0.5693
2.266 | 0.5658
2.268 | 0.5622
2.27 | 0.5587
2.272 | 0.5551
2.274 | 0.5514
2.276 | 0.5473
2.278 | 0.5431
2.28 | 0.5389
2.282 | 0.5345
2.284 | 0.5299
2.286 | 0.5254
2.288 | 0.5206
2.29 | 0.5155
2.292 | 0.5104
2.294 | 0.5055
2.296 | 0.5004
2.298 | 0.4954
2.3 | 0.4907
2.302 | 0.4862
2.304 | 0.4817
2.306 | 0.4776
2.308 | 0.4737
2.31 | 0.47
2.312 | 0.4666
2.314 | 0.4633
2.316 | 0.4602
2.318 | 0.4574
2.32 | 0.4546
2.322 | 0.4519
2.324 | 0.4495
2.326 | 0.4472
2.328 | 0.4449
2.33 | 0.4428
2.332 | 0.4408
2.334 | 0.4388
2.336 | 0.4368
2.338 | 0.435
2.34 | 0.4333
2.342 | 0.4315
2.344 | 0.4295
2.346 | 0.4275
2.348 | 0.4256
2.35 | 0.4236
2.352 | 0.4215
2.354 | 0.4196
2.356 | 0.4179
2.358 | 0.4164
2.36 | 0.4155
2.362 | 0.4153
2.364 | 0.4153
2.366 | 0.4164
2.368 | 0.4185
2.37 | 0.4217
2.372 | 0.4258
2.374 | 0.4312
2.376 | 0.4382
2.378 | 0.4465
2.38 | 0.4561
2.382 | 0.4668
2.384 | 0.4787
2.386 | 0.4914
2.388 | 0.5043
2.39 | 0.5165
2.392 | 0.5277
2.394 | 0.5376
2.396 | 0.5461
2.398 | 0.5529
2.4 | 0.5581
2.402 | 0.5614
2.404 | 0.5638
2.406 | 0.565
2.408 | 0.5652
2.41 | 0.5647
2.412 | 0.5636
2.414 | 0.5624
2.416 | 0.5608
2.418 | 0.5581
2.42 | 0.5552
2.422 | 0.5526
2.424 | 0.5494
2.426 | 0.5462
2.428 | 0.5431
2.43 | 0.5396
2.432 | 0.5361
2.434 | 0.5333
2.436 | 0.5304
2.438 | 0.5274
2.44 | 0.5239
2.442 | 0.5197
2.444 | 0.5161
2.446 | 0.513
2.448 | 0.5088
2.45 | 0.5044
2.452 | 0.5
2.454 | 0.4956
2.456 | 0.4909
2.458 | 0.4851
2.46 | 0.4802
2.462 | 0.4759
2.464 | 0.4704
2.466 | 0.4654
2.468 | 0.4599
2.47 | 0.4533
2.472 | 0.4466
2.474 | 0.4403
2.476 | 0.4347
2.478 | 0.4304
2.48 | 0.4254
2.482 | 0.418
2.484 | 0.4109
2.486 | 0.4054
2.488 | 0.4009
2.49 | 0.3977
2.492 | 0.3946
2.494 | 0.3929
2.496 | 0.3905
2.498 | 0.3823
2.5 | 0.3807

## FT-NIR生データ
wave | 塊状_raw | wave | 粉砕_raw
1.299 | 0.2342 | 1.299 | 0.259
1.301 | 0.2357 | 1.301 | 0.2586
1.302 | 0.2338 | 1.302 | 0.2572
1.303 | 0.234 | 1.303 | 0.2583
1.305 | 0.2347 | 1.305 | 0.2569
1.306 | 0.2323 | 1.306 | 0.259
1.308 | 0.2344 | 1.308 | 0.258
1.309 | 0.2352 | 1.309 | 0.2574
1.31 | 0.2357 | 1.31 | 0.2581
1.312 | 0.2355 | 1.312 | 0.2566
1.313 | 0.2328 | 1.313 | 0.2591
1.314 | 0.2331 | 1.314 | 0.2561
1.316 | 0.2348 | 1.316 | 0.2577
1.317 | 0.2338 | 1.317 | 0.259
1.319 | 0.2341 | 1.319 | 0.2593
1.32 | 0.234 | 1.32 | 0.259
1.321 | 0.2352 | 1.321 | 0.2586
1.323 | 0.2362 | 1.323 | 0.2609
1.324 | 0.2363 | 1.324 | 0.2604
1.325 | 0.235 | 1.325 | 0.2604
1.327 | 0.2343 | 1.327 | 0.2603
1.328 | 0.2358 | 1.328 | 0.2613
1.33 | 0.2368 | 1.33 | 0.2616
1.331 | 0.2338 | 1.331 | 0.2611
1.333 | 0.234 | 1.333 | 0.2605
1.334 | 0.2372 | 1.334 | 0.2613
1.335 | 0.2353 | 1.335 | 0.2629
1.337 | 0.236 | 1.337 | 0.2618
1.338 | 0.2348 | 1.338 | 0.2605
1.34 | 0.2358 | 1.34 | 0.2616
1.341 | 0.2358 | 1.341 | 0.2632
1.343 | 0.2349 | 1.343 | 0.2644
1.344 | 0.2383 | 1.344 | 0.2632
1.345 | 0.2367 | 1.345 | 0.2628
1.347 | 0.2362 | 1.347 | 0.2635
1.348 | 0.2393 | 1.348 | 0.2648
1.35 | 0.2372 | 1.35 | 0.2647
1.351 | 0.235 | 1.351 | 0.2636
1.353 | 0.239 | 1.353 | 0.2668
1.354 | 0.2376 | 1.354 | 0.266
1.356 | 0.2378 | 1.356 | 0.2665
1.357 | 0.2394 | 1.357 | 0.2656
1.359 | 0.2385 | 1.359 | 0.2639
1.36 | 0.2394 | 1.36 | 0.2653
1.362 | 0.2399 | 1.362 | 0.2678
1.363 | 0.2397 | 1.363 | 0.2681
1.365 | 0.2412 | 1.365 | 0.2692
1.366 | 0.2414 | 1.366 | 0.271
1.368 | 0.2405 | 1.368 | 0.27
1.369 | 0.2392 | 1.369 | 0.2698
1.371 | 0.2397 | 1.371 | 0.2722
1.372 | 0.2404 | 1.372 | 0.2699
1.374 | 0.2426 | 1.374 | 0.27
1.375 | 0.2416 | 1.375 | 0.2707
1.377 | 0.2417 | 1.377 | 0.2703
1.378 | 0.2414 | 1.378 | 0.2725
1.38 | 0.2418 | 1.38 | 0.2732
1.381 | 0.2428 | 1.381 | 0.2752
1.383 | 0.243 | 1.383 | 0.2739
1.384 | 0.2425 | 1.384 | 0.2725
1.386 | 0.2446 | 1.386 | 0.2772
1.387 | 0.244 | 1.387 | 0.2741
1.389 | 0.246 | 1.389 | 0.2771
1.39 | 0.2456 | 1.39 | 0.2769
1.392 | 0.2441 | 1.392 | 0.2762
1.394 | 0.2464 | 1.394 | 0.2785
1.395 | 0.2446 | 1.395 | 0.2788
1.397 | 0.2455 | 1.397 | 0.2801
1.398 | 0.2442 | 1.398 | 0.2801
1.4 | 0.2456 | 1.4 | 0.2809
1.401 | 0.2467 | 1.401 | 0.2829
1.403 | 0.2476 | 1.403 | 0.2835
1.405 | 0.25 | 1.405 | 0.2825
1.406 | 0.2494 | 1.406 | 0.282
1.408 | 0.2488 | 1.408 | 0.2829
1.409 | 0.2493 | 1.409 | 0.2847
1.411 | 0.2493 | 1.411 | 0.2844
1.412 | 0.2499 | 1.412 | 0.2864
1.414 | 0.2497 | 1.414 | 0.2871
1.416 | 0.2494 | 1.416 | 0.2888
1.417 | 0.2503 | 1.417 | 0.2887
1.419 | 0.2492 | 1.419 | 0.2891
1.42 | 0.2526 | 1.42 | 0.2901
1.422 | 0.2518 | 1.422 | 0.2921
1.424 | 0.2539 | 1.424 | 0.291
1.425 | 0.2528 | 1.425 | 0.2923
1.427 | 0.2549 | 1.427 | 0.2933
1.429 | 0.2555 | 1.429 | 0.2953
1.43 | 0.2561 | 1.43 | 0.2978
1.432 | 0.2563 | 1.432 | 0.2962
1.434 | 0.2561 | 1.434 | 0.2966
1.435 | 0.2563 | 1.435 | 0.2983
1.437 | 0.2573 | 1.437 | 0.2997
1.438 | 0.2577 | 1.438 | 0.3017
1.44 | 0.2588 | 1.44 | 0.3005
1.442 | 0.2594 | 1.442 | 0.3012
1.443 | 0.2593 | 1.443 | 0.3037
1.445 | 0.2606 | 1.445 | 0.3045
1.447 | 0.2602 | 1.447 | 0.3069
1.448 | 0.2619 | 1.448 | 0.3077
1.45 | 0.2621 | 1.45 | 0.3088
1.452 | 0.2623 | 1.452 | 0.3107
1.454 | 0.2638 | 1.454 | 0.31
1.455 | 0.2642 | 1.455 | 0.3142
1.457 | 0.266 | 1.457 | 0.3115
1.458 | 0.2642 | 1.458 | 0.3144
1.46 | 0.2669 | 1.46 | 0.3176
1.462 | 0.2641 | 1.462 | 0.317
1.464 | 0.2679 | 1.464 | 0.3215
1.465 | 0.266 | 1.465 | 0.3212
1.467 | 0.2701 | 1.467 | 0.3228
1.469 | 0.2699 | 1.469 | 0.3222
1.471 | 0.2709 | 1.471 | 0.3225
1.472 | 0.2736 | 1.472 | 0.325
1.474 | 0.2715 | 1.474 | 0.3265
1.476 | 0.2744 | 1.476 | 0.3285
1.478 | 0.2738 | 1.478 | 0.3319
1.479 | 0.2741 | 1.479 | 0.3335
1.481 | 0.2764 | 1.481 | 0.3324
1.483 | 0.2758 | 1.483 | 0.3345
1.484 | 0.2781 | 1.484 | 0.3363
1.486 | 0.2781 | 1.486 | 0.336
1.488 | 0.2792 | 1.488 | 0.3409
1.49 | 0.2808 | 1.49 | 0.3405
1.492 | 0.2826 | 1.492 | 0.3426
1.493 | 0.2827 | 1.493 | 0.3429
1.495 | 0.2841 | 1.495 | 0.3456
1.497 | 0.285 | 1.497 | 0.3489
1.499 | 0.2848 | 1.499 | 0.3502
1.501 | 0.2855 | 1.501 | 0.3511
1.502 | 0.2864 | 1.502 | 0.353
1.504 | 0.2867 | 1.504 | 0.3536
1.506 | 0.2877 | 1.506 | 0.3549
1.508 | 0.2882 | 1.508 | 0.3558
1.51 | 0.2901 | 1.51 | 0.3587
1.511 | 0.2911 | 1.511 | 0.361
1.513 | 0.292 | 1.513 | 0.3617
1.515 | 0.2932 | 1.515 | 0.3649
1.517 | 0.2936 | 1.517 | 0.366
1.519 | 0.2955 | 1.519 | 0.3678
1.521 | 0.2957 | 1.521 | 0.3686
1.523 | 0.2966 | 1.523 | 0.3716
1.524 | 0.2979 | 1.524 | 0.372
1.526 | 0.2982 | 1.526 | 0.3736
1.528 | 0.2997 | 1.528 | 0.3763
1.53 | 0.3004 | 1.53 | 0.377
1.532 | 0.3022 | 1.532 | 0.3793
1.534 | 0.3027 | 1.534 | 0.3813
1.536 | 0.3042 | 1.536 | 0.3828
1.538 | 0.3041 | 1.538 | 0.3837
1.539 | 0.3063 | 1.539 | 0.3872
1.541 | 0.3068 | 1.541 | 0.3868
1.543 | 0.308 | 1.543 | 0.3902
1.545 | 0.3087 | 1.545 | 0.3909
1.547 | 0.3105 | 1.547 | 0.3939
1.549 | 0.3103 | 1.549 | 0.3944
1.551 | 0.3131 | 1.551 | 0.3964
1.553 | 0.3126 | 1.553 | 0.3984
1.555 | 0.3128 | 1.555 | 0.4003
1.557 | 0.3149 | 1.557 | 0.4019
1.559 | 0.3158 | 1.559 | 0.4031
1.561 | 0.3168 | 1.561 | 0.4052
1.563 | 0.3175 | 1.563 | 0.4063
1.564 | 0.3196 | 1.564 | 0.4082
1.566 | 0.3192 | 1.566 | 0.4102
1.568 | 0.3218 | 1.568 | 0.4124
1.57 | 0.3218 | 1.57 | 0.4135
1.572 | 0.3238 | 1.572 | 0.4147
1.574 | 0.3236 | 1.574 | 0.4155
1.576 | 0.3248 | 1.576 | 0.4186
1.578 | 0.3252 | 1.578 | 0.4201
1.58 | 0.3278 | 1.58 | 0.4214
1.582 | 0.3277 | 1.582 | 0.4236
1.584 | 0.3297 | 1.584 | 0.4255
1.586 | 0.3293 | 1.586 | 0.4267
1.588 | 0.3311 | 1.588 | 0.4289
1.59 | 0.3311 | 1.59 | 0.4306
1.592 | 0.3323 | 1.592 | 0.4314
1.594 | 0.3335 | 1.594 | 0.434
1.596 | 0.3343 | 1.596 | 0.4344
1.598 | 0.3356 | 1.598 | 0.4374
1.601 | 0.3362 | 1.601 | 0.4384
1.603 | 0.3374 | 1.603 | 0.4407
1.605 | 0.3377 | 1.605 | 0.4411
1.607 | 0.339 | 1.607 | 0.4432
1.609 | 0.3391 | 1.609 | 0.4447
1.611 | 0.3405 | 1.611 | 0.4467
1.613 | 0.3418 | 1.613 | 0.4481
1.615 | 0.3429 | 1.615 | 0.4496
1.617 | 0.3432 | 1.617 | 0.4505
1.619 | 0.3436 | 1.619 | 0.4529
1.621 | 0.3448 | 1.621 | 0.4544
1.623 | 0.3459 | 1.623 | 0.4552
1.625 | 0.3466 | 1.625 | 0.4566
1.628 | 0.3477 | 1.628 | 0.4585
1.63 | 0.3482 | 1.63 | 0.4607
1.632 | 0.349 | 1.632 | 0.4605
1.634 | 0.3503 | 1.634 | 0.4625
1.636 | 0.3505 | 1.636 | 0.4645
1.638 | 0.3515 | 1.638 | 0.4646
1.64 | 0.3526 | 1.64 | 0.4666
1.643 | 0.3527 | 1.643 | 0.468
1.645 | 0.3537 | 1.645 | 0.4692
1.647 | 0.3543 | 1.647 | 0.4699
1.649 | 0.3549 | 1.649 | 0.4713
1.651 | 0.3552 | 1.651 | 0.4729
1.653 | 0.3567 | 1.653 | 0.4727
1.656 | 0.3569 | 1.656 | 0.4763
1.658 | 0.3578 | 1.658 | 0.4766
1.66 | 0.3573 | 1.66 | 0.4767
1.662 | 0.358 | 1.662 | 0.4796
1.664 | 0.3588 | 1.664 | 0.4794
1.667 | 0.3602 | 1.667 | 0.4811
1.669 | 0.3608 | 1.669 | 0.4832
1.671 | 0.3608 | 1.671 | 0.4824
1.673 | 0.3625 | 1.673 | 0.4849
1.676 | 0.3622 | 1.676 | 0.4856
1.678 | 0.3628 | 1.678 | 0.487
1.68 | 0.3631 | 1.68 | 0.4876
1.682 | 0.364 | 1.682 | 0.4881
1.685 | 0.3645 | 1.685 | 0.4902
1.687 | 0.365 | 1.687 | 0.4903
1.689 | 0.3651 | 1.689 | 0.4917
1.691 | 0.3657 | 1.691 | 0.493
1.694 | 0.3667 | 1.694 | 0.494
1.696 | 0.3663 | 1.696 | 0.4938
1.698 | 0.3662 | 1.698 | 0.4961
1.701 | 0.3671 | 1.701 | 0.4962
1.703 | 0.367 | 1.703 | 0.4961
1.705 | 0.3673 | 1.705 | 0.4982
1.708 | 0.3681 | 1.708 | 0.4986
1.71 | 0.3677 | 1.71 | 0.5003
1.712 | 0.3681 | 1.712 | 0.4999
1.715 | 0.3685 | 1.715 | 0.5004
1.717 | 0.3694 | 1.717 | 0.5015
1.719 | 0.3697 | 1.719 | 0.5017
1.722 | 0.3694 | 1.722 | 0.5023
1.724 | 0.3697 | 1.724 | 0.5029
1.726 | 0.3702 | 1.726 | 0.5026
1.729 | 0.3695 | 1.729 | 0.5049
1.731 | 0.3702 | 1.731 | 0.5048
1.734 | 0.3699 | 1.734 | 0.5059
1.736 | 0.3699 | 1.736 | 0.5064
1.738 | 0.3708 | 1.738 | 0.5063
1.741 | 0.3709 | 1.741 | 0.507
1.743 | 0.3704 | 1.743 | 0.5071
1.746 | 0.3706 | 1.746 | 0.5082
1.748 | 0.3708 | 1.748 | 0.5084
1.751 | 0.3707 | 1.751 | 0.508
1.753 | 0.371 | 1.753 | 0.5089
1.756 | 0.3716 | 1.756 | 0.5088
1.758 | 0.371 | 1.758 | 0.5097
1.761 | 0.3707 | 1.761 | 0.5093
1.763 | 0.3711 | 1.763 | 0.5104
1.766 | 0.3712 | 1.766 | 0.5113
1.768 | 0.3711 | 1.768 | 0.5117
1.771 | 0.3718 | 1.771 | 0.512
1.773 | 0.3718 | 1.773 | 0.5121
1.776 | 0.3724 | 1.776 | 0.5123
1.778 | 0.3727 | 1.778 | 0.5137
1.781 | 0.372 | 1.781 | 0.5139
1.783 | 0.3722 | 1.783 | 0.5148
1.786 | 0.3726 | 1.786 | 0.5145
1.788 | 0.3725 | 1.788 | 0.5158
1.791 | 0.3734 | 1.791 | 0.5162
1.793 | 0.373 | 1.793 | 0.5162
1.796 | 0.373 | 1.796 | 0.517
1.799 | 0.3732 | 1.799 | 0.517
1.801 | 0.3726 | 1.801 | 0.5169
1.804 | 0.3727 | 1.804 | 0.5179
1.806 | 0.3731 | 1.806 | 0.5183
1.809 | 0.3725 | 1.809 | 0.5182
1.812 | 0.3728 | 1.812 | 0.5169
1.814 | 0.3716 | 1.814 | 0.5173
1.817 | 0.3718 | 1.817 | 0.5174
1.819 | 0.3711 | 1.819 | 0.5168
1.822 | 0.3722 | 1.822 | 0.5186
1.825 | 0.3706 | 1.825 | 0.5155
1.827 | 0.3702 | 1.827 | 0.5171
1.83 | 0.3697 | 1.83 | 0.5173
1.833 | 0.3691 | 1.833 | 0.5158
1.835 | 0.3687 | 1.835 | 0.5149
1.838 | 0.3684 | 1.838 | 0.5148
1.841 | 0.3675 | 1.841 | 0.5144
1.844 | 0.368 | 1.844 | 0.5143
1.846 | 0.3656 | 1.846 | 0.5133
1.849 | 0.367 | 1.849 | 0.5136
1.852 | 0.3641 | 1.852 | 0.5117
1.855 | 0.3633 | 1.855 | 0.5101
1.857 | 0.3626 | 1.857 | 0.509
1.86 | 0.3615 | 1.86 | 0.5101
1.863 | 0.3602 | 1.863 | 0.5072
1.866 | 0.3588 | 1.866 | 0.5044
1.868 | 0.3573 | 1.868 | 0.5036
1.871 | 0.3554 | 1.871 | 0.5009
1.874 | 0.3542 | 1.874 | 0.5002
1.877 | 0.3513 | 1.877 | 0.4979
1.88 | 0.3483 | 1.88 | 0.4925
1.883 | 0.3452 | 1.883 | 0.4883
1.885 | 0.3406 | 1.885 | 0.4828
1.888 | 0.336 | 1.888 | 0.4755
1.891 | 0.3313 | 1.891 | 0.472
1.894 | 0.3276 | 1.894 | 0.4661
1.897 | 0.3256 | 1.897 | 0.4631
1.9 | 0.3239 | 1.9 | 0.463
1.903 | 0.3235 | 1.903 | 0.4608
1.905 | 0.3217 | 1.905 | 0.4613
1.908 | 0.3197 | 1.908 | 0.4608
1.911 | 0.3197 | 1.911 | 0.4588
1.914 | 0.3181 | 1.914 | 0.4585
1.917 | 0.3178 | 1.917 | 0.4584
1.92 | 0.3165 | 1.92 | 0.4575
1.923 | 0.3155 | 1.923 | 0.4578
1.926 | 0.3155 | 1.926 | 0.4574
1.929 | 0.3147 | 1.929 | 0.457
1.932 | 0.3145 | 1.932 | 0.4582
1.935 | 0.3144 | 1.935 | 0.4571
1.938 | 0.3145 | 1.938 | 0.458
1.941 | 0.3145 | 1.941 | 0.4589
1.944 | 0.3151 | 1.944 | 0.4602
1.947 | 0.3156 | 1.947 | 0.4615
1.95 | 0.3166 | 1.95 | 0.4627
1.953 | 0.3165 | 1.953 | 0.4622
1.956 | 0.3176 | 1.956 | 0.4652
1.959 | 0.3179 | 1.959 | 0.4647
1.962 | 0.318 | 1.962 | 0.4659
1.965 | 0.3188 | 1.965 | 0.467
1.968 | 0.3184 | 1.968 | 0.4675
1.972 | 0.3194 | 1.972 | 0.4684
1.975 | 0.319 | 1.975 | 0.4692
1.978 | 0.3203 | 1.978 | 0.4704
1.981 | 0.3207 | 1.981 | 0.4721
1.984 | 0.3218 | 1.984 | 0.4724
1.987 | 0.3221 | 1.987 | 0.4729
1.99 | 0.3225 | 1.99 | 0.4734
1.994 | 0.3233 | 1.994 | 0.4741
1.997 | 0.3236 | 1.997 | 0.4748
2 | 0.3237 | 2 | 0.4739
2.003 | 0.3231 | 2.003 | 0.4743
2.006 | 0.3231 | 2.006 | 0.4726
2.01 | 0.3234 | 2.01 | 0.4742
2.013 | 0.3242 | 2.013 | 0.4748
2.016 | 0.3263 | 2.016 | 0.4778
2.019 | 0.3285 | 2.019 | 0.4818
2.023 | 0.3311 | 2.023 | 0.4859
2.026 | 0.3327 | 2.026 | 0.4895
2.029 | 0.3341 | 2.029 | 0.4921
2.033 | 0.3356 | 2.033 | 0.4942
2.036 | 0.3372 | 2.036 | 0.4957
2.039 | 0.3386 | 2.039 | 0.498
2.042 | 0.3398 | 2.042 | 0.4997
2.046 | 0.3405 | 2.046 | 0.5013
2.049 | 0.3412 | 2.049 | 0.5022
2.053 | 0.3421 | 2.053 | 0.5031
2.056 | 0.3423 | 2.056 | 0.5037
2.059 | 0.3426 | 2.059 | 0.5038
2.063 | 0.3432 | 2.063 | 0.5051
2.066 | 0.3435 | 2.066 | 0.5051
2.07 | 0.3436 | 2.07 | 0.5054
2.073 | 0.3443 | 2.073 | 0.5056
2.076 | 0.344 | 2.076 | 0.5063
2.08 | 0.3449 | 2.08 | 0.5069
2.083 | 0.3447 | 2.083 | 0.5062
2.087 | 0.3445 | 2.087 | 0.5066
2.09 | 0.3447 | 2.09 | 0.5063
2.094 | 0.345 | 2.094 | 0.5066
2.097 | 0.3443 | 2.097 | 0.5064
2.101 | 0.3444 | 2.101 | 0.5065
2.104 | 0.3449 | 2.104 | 0.5058
2.108 | 0.3439 | 2.108 | 0.5055
2.111 | 0.344 | 2.111 | 0.5048
2.115 | 0.343 | 2.115 | 0.5046
2.119 | 0.3429 | 2.119 | 0.5036
2.122 | 0.3424 | 2.122 | 0.5035
2.126 | 0.3425 | 2.126 | 0.5028
2.129 | 0.3415 | 2.129 | 0.5011
2.133 | 0.3408 | 2.133 | 0.5012
2.137 | 0.3405 | 2.137 | 0.5004
2.14 | 0.3392 | 2.14 | 0.4996
2.144 | 0.3388 | 2.144 | 0.4979
2.148 | 0.3372 | 2.148 | 0.4962
2.151 | 0.3364 | 2.151 | 0.4939
2.155 | 0.3338 | 2.155 | 0.4906
2.159 | 0.3333 | 2.159 | 0.4889
2.163 | 0.3323 | 2.163 | 0.4886
2.166 | 0.3324 | 2.166 | 0.4867
2.17 | 0.3314 | 2.17 | 0.4863
2.174 | 0.3314 | 2.174 | 0.487
2.178 | 0.3325 | 2.178 | 0.4866
2.181 | 0.3331 | 2.181 | 0.489
2.185 | 0.3342 | 2.185 | 0.4905
2.189 | 0.3348 | 2.189 | 0.4911
2.193 | 0.3339 | 2.193 | 0.4908
2.197 | 0.3341 | 2.197 | 0.49
2.201 | 0.3336 | 2.201 | 0.4901
2.204 | 0.3329 | 2.204 | 0.4889
2.208 | 0.3323 | 2.208 | 0.4884
2.212 | 0.3316 | 2.212 | 0.487
2.216 | 0.3302 | 2.216 | 0.4858
2.22 | 0.3294 | 2.22 | 0.4836
2.224 | 0.3275 | 2.224 | 0.4809
2.228 | 0.3254 | 2.228 | 0.4767
2.232 | 0.3227 | 2.232 | 0.4745
2.236 | 0.3204 | 2.236 | 0.4697
2.24 | 0.3184 | 2.24 | 0.4662
2.244 | 0.315 | 2.244 | 0.4618
2.248 | 0.3125 | 2.248 | 0.4573
2.252 | 0.3084 | 2.252 | 0.453
2.256 | 0.3058 | 2.256 | 0.4477
2.26 | 0.3016 | 2.26 | 0.4417
2.264 | 0.2981 | 2.264 | 0.4356
2.269 | 0.2945 | 2.269 | 0.4288
2.273 | 0.2911 | 2.273 | 0.4241
2.277 | 0.2873 | 2.277 | 0.417
2.281 | 0.2835 | 2.281 | 0.4112
2.285 | 0.279 | 2.285 | 0.4029
2.289 | 0.2737 | 2.289 | 0.3939
2.293 | 0.2692 | 2.293 | 0.3846
2.298 | 0.2642 | 2.298 | 0.3769
2.302 | 0.2591 | 2.302 | 0.3681
2.306 | 0.2548 | 2.306 | 0.3606
2.311 | 0.2511 | 2.311 | 0.3551
2.315 | 0.2486 | 2.315 | 0.3495
2.319 | 0.2451 | 2.319 | 0.3454
2.323 | 0.2434 | 2.323 | 0.3407
2.328 | 0.241 | 2.328 | 0.3372
2.332 | 0.2385 | 2.332 | 0.3332
2.336 | 0.2364 | 2.336 | 0.3298
2.341 | 0.2347 | 2.341 | 0.3255
2.345 | 0.2331 | 2.345 | 0.3207
2.35 | 0.2301 | 2.35 | 0.3165
2.354 | 0.2273 | 2.354 | 0.3135
2.358 | 0.226 | 2.358 | 0.3099
2.363 | 0.2249 | 2.363 | 0.3083
2.367 | 0.2264 | 2.367 | 0.3103
2.372 | 0.2303 | 2.372 | 0.3174
2.376 | 0.2366 | 2.376 | 0.3308
2.381 | 0.2482 | 2.381 | 0.3517
2.385 | 0.2637 | 2.385 | 0.3787
2.39 | 0.2783 | 2.39 | 0.4056
2.395 | 0.2894 | 2.395 | 0.4241
2.399 | 0.2924 | 2.399 | 0.4326
2.404 | 0.2953 | 2.404 | 0.4363
2.408 | 0.2931 | 2.408 | 0.4345
2.413 | 0.2932 | 2.413 | 0.4346
2.418 | 0.2897 | 2.418 | 0.4305
2.422 | 0.2852 | 2.422 | 0.4246
2.427 | 0.2818 | 2.427 | 0.4177
2.432 | 0.2789 | 2.432 | 0.4115
2.437 | 0.2765 | 2.437 | 0.4042
2.441 | 0.2715 | 2.441 | 0.3994
2.446 | 0.266 | 2.446 | 0.3916
2.451 | 0.2591 | 2.451 | 0.3814
2.456 | 0.2548 | 2.456 | 0.3716
2.461 | 0.2469 | 2.461 | 0.3625
2.465 | 0.241 | 2.465 | 0.3502
2.47 | 0.2361 | 2.47 | 0.3397
2.475 | 0.2313 | 2.475 | 0.324
2.48 | 0.2217 | 2.48 | 0.3074
2.485 | 0.2166 | 2.485 | 0.2967
2.49 | 0.211 | 2.49 | 0.2811
2.495 | 0.203 | 2.495 | 0.2766
2.5 | 0.1976 | 2.5 | 0.266