## 2589
鉱物名 |  | コランダム(Corundum)
組成式 |  | Al2O3
結晶系 |  | 三方晶系
類 |  | 酸化鉱物
族または系列等 |  | -
測定標本 | 出所 | 産業総合研究所地質標本館
| 標本番号 | 2589
| 産地 | Transvaal, S.Africa
写真
| 備考 | 写真：スケールは一目盛り2mm。カラーチャートは長さ4cm。 XRD分析結果：微量のダイアスポア混入あり。
測定時の標本状態 | Field Spec Pro | 粉砕
| FT-NIR | 粉砕
分析項目 |  | XRD
USGS標本番号 |  | hs283.6463

## 反射スペクトル(粉砕)
Field Spec Pro |  | FT-NIR
波長 | 反射率 | 波長 | 反射率
0.4 | 0.3544 | 1.3 | 0.6165
0.402 | 0.3477 | 1.302 | 0.6147
0.404 | 0.3643 | 1.304 | 0.615
0.406 | 0.3706 | 1.306 | 0.6159
0.408 | 0.366 | 1.308 | 0.6161
0.41 | 0.3781 | 1.31 | 0.6159
0.412 | 0.369 | 1.312 | 0.6161
0.414 | 0.3822 | 1.314 | 0.6165
0.416 | 0.3797 | 1.316 | 0.6171
0.418 | 0.3855 | 1.318 | 0.6162
0.42 | 0.3912 | 1.32 | 0.6151
0.422 | 0.3865 | 1.322 | 0.6156
0.424 | 0.3922 | 1.324 | 0.617
0.426 | 0.3895 | 1.326 | 0.6182
0.428 | 0.3982 | 1.328 | 0.6192
0.43 | 0.3963 | 1.33 | 0.6189
0.432 | 0.3991 | 1.332 | 0.6179
0.434 | 0.3992 | 1.334 | 0.6175
0.436 | 0.3966 | 1.336 | 0.6176
0.438 | 0.4005 | 1.338 | 0.6172
0.44 | 0.397 | 1.34 | 0.617
0.442 | 0.4003 | 1.342 | 0.6173
0.444 | 0.3971 | 1.344 | 0.618
0.446 | 0.3939 | 1.346 | 0.6179
0.448 | 0.3932 | 1.348 | 0.6177
0.45 | 0.3915 | 1.35 | 0.6169
0.452 | 0.3964 | 1.352 | 0.6171
0.454 | 0.395 | 1.354 | 0.6176
0.456 | 0.4005 | 1.356 | 0.6168
0.458 | 0.4023 | 1.358 | 0.6155
0.46 | 0.4068 | 1.36 | 0.6159
0.462 | 0.4116 | 1.362 | 0.6171
0.464 | 0.4138 | 1.364 | 0.6183
0.466 | 0.42 | 1.366 | 0.6188
0.468 | 0.4202 | 1.368 | 0.6183
0.47 | 0.425 | 1.37 | 0.6179
0.472 | 0.4266 | 1.372 | 0.6172
0.474 | 0.4306 | 1.374 | 0.6162
0.476 | 0.4348 | 1.376 | 0.6158
0.478 | 0.4364 | 1.378 | 0.6158
0.48 | 0.4408 | 1.38 | 0.6156
0.482 | 0.4411 | 1.382 | 0.6152
0.484 | 0.4452 | 1.384 | 0.6143
0.486 | 0.446 | 1.386 | 0.6135
0.488 | 0.4486 | 1.388 | 0.6122
0.49 | 0.451 | 1.39 | 0.6117
0.492 | 0.451 | 1.392 | 0.6112
0.494 | 0.454 | 1.394 | 0.6109
0.496 | 0.4543 | 1.396 | 0.6101
0.498 | 0.4581 | 1.398 | 0.6093
0.5 | 0.4587 | 1.4 | 0.6088
0.502 | 0.4605 | 1.402 | 0.6093
0.504 | 0.4622 | 1.404 | 0.6095
0.506 | 0.4632 | 1.406 | 0.6088
0.508 | 0.4659 | 1.408 | 0.6078
0.51 | 0.4662 | 1.41 | 0.6064
0.512 | 0.4689 | 1.412 | 0.6049
0.514 | 0.4697 | 1.414 | 0.6045
0.516 | 0.4712 | 1.416 | 0.6062
0.518 | 0.4727 | 1.418 | 0.6086
0.52 | 0.4742 | 1.42 | 0.6105
0.522 | 0.4773 | 1.422 | 0.612
0.524 | 0.4769 | 1.424 | 0.6125
0.526 | 0.4796 | 1.426 | 0.6124
0.528 | 0.4806 | 1.428 | 0.6125
0.53 | 0.4829 | 1.43 | 0.6128
0.532 | 0.4845 | 1.432 | 0.6128
0.534 | 0.4861 | 1.434 | 0.613
0.536 | 0.4883 | 1.436 | 0.6132
0.538 | 0.4893 | 1.438 | 0.613
0.54 | 0.4914 | 1.44 | 0.6126
0.542 | 0.4925 | 1.442 | 0.6124
0.544 | 0.4947 | 1.444 | 0.6124
0.546 | 0.4964 | 1.446 | 0.6123
0.548 | 0.4976 | 1.448 | 0.6121
0.55 | 0.4997 | 1.45 | 0.612
0.552 | 0.5012 | 1.452 | 0.6117
0.554 | 0.5034 | 1.454 | 0.6114
0.556 | 0.5044 | 1.456 | 0.6114
0.558 | 0.5064 | 1.458 | 0.6117
0.56 | 0.508 | 1.46 | 0.6123
0.562 | 0.5095 | 1.462 | 0.6128
0.564 | 0.5116 | 1.464 | 0.6127
0.566 | 0.5132 | 1.466 | 0.6118
0.568 | 0.5156 | 1.468 | 0.611
0.57 | 0.5172 | 1.47 | 0.6104
0.572 | 0.5194 | 1.472 | 0.6101
0.574 | 0.5212 | 1.474 | 0.6097
0.576 | 0.5231 | 1.476 | 0.6096
0.578 | 0.525 | 1.478 | 0.6093
0.58 | 0.5265 | 1.48 | 0.6085
0.582 | 0.5288 | 1.482 | 0.6082
0.584 | 0.5302 | 1.484 | 0.6088
0.586 | 0.5325 | 1.486 | 0.6094
0.588 | 0.5343 | 1.488 | 0.6102
0.59 | 0.5362 | 1.49 | 0.6098
0.592 | 0.5378 | 1.492 | 0.6088
0.594 | 0.5385 | 1.494 | 0.6075
0.596 | 0.54 | 1.496 | 0.6068
0.598 | 0.5407 | 1.498 | 0.607
0.6 | 0.5423 | 1.5 | 0.607
0.602 | 0.543 | 1.502 | 0.6066
0.604 | 0.544 | 1.504 | 0.6058
0.606 | 0.5448 | 1.506 | 0.6048
0.608 | 0.5457 | 1.508 | 0.6041
0.61 | 0.5472 | 1.51 | 0.6039
0.612 | 0.5481 | 1.512 | 0.604
0.614 | 0.55 | 1.514 | 0.6038
0.616 | 0.5512 | 1.516 | 0.6035
0.618 | 0.5528 | 1.518 | 0.6028
0.62 | 0.5546 | 1.52 | 0.6018
0.622 | 0.5561 | 1.522 | 0.601
0.624 | 0.558 | 1.524 | 0.6001
0.626 | 0.5589 | 1.526 | 0.5994
0.628 | 0.5602 | 1.528 | 0.5991
0.63 | 0.5611 | 1.53 | 0.599
0.632 | 0.5624 | 1.532 | 0.5988
0.634 | 0.5633 | 1.534 | 0.5987
0.636 | 0.5639 | 1.536 | 0.5981
0.638 | 0.5649 | 1.538 | 0.5973
0.64 | 0.5655 | 1.54 | 0.5965
0.642 | 0.5664 | 1.542 | 0.5954
0.644 | 0.567 | 1.544 | 0.5946
0.646 | 0.568 | 1.546 | 0.5941
0.648 | 0.5686 | 1.548 | 0.5936
0.65 | 0.5691 | 1.55 | 0.593
0.652 | 0.5699 | 1.552 | 0.5924
0.654 | 0.5704 | 1.554 | 0.5917
0.656 | 0.5714 | 1.556 | 0.5907
0.658 | 0.5719 | 1.558 | 0.5896
0.66 | 0.5727 | 1.56 | 0.5884
0.662 | 0.5732 | 1.562 | 0.5872
0.664 | 0.5738 | 1.564 | 0.5861
0.666 | 0.5747 | 1.566 | 0.585
0.668 | 0.5753 | 1.568 | 0.5839
0.67 | 0.5762 | 1.57 | 0.5827
0.672 | 0.5765 | 1.572 | 0.5817
0.674 | 0.5773 | 1.574 | 0.5806
0.676 | 0.5778 | 1.576 | 0.5796
0.678 | 0.5784 | 1.578 | 0.5785
0.68 | 0.5792 | 1.58 | 0.5774
0.682 | 0.5794 | 1.582 | 0.5761
0.684 | 0.5802 | 1.584 | 0.5745
0.686 | 0.5805 | 1.586 | 0.5731
0.688 | 0.5813 | 1.588 | 0.5718
0.69 | 0.5823 | 1.59 | 0.5705
0.692 | 0.5865 | 1.592 | 0.5691
0.694 | 0.5916 | 1.594 | 0.5679
0.696 | 0.5879 | 1.596 | 0.5667
0.698 | 0.585 | 1.598 | 0.5654
0.7 | 0.5851 | 1.6 | 0.5642
0.702 | 0.5859 | 1.602 | 0.5628
0.704 | 0.5866 | 1.604 | 0.5615
0.706 | 0.5876 | 1.606 | 0.5602
0.708 | 0.5885 | 1.608 | 0.5589
0.71 | 0.5892 | 1.61 | 0.5577
0.712 | 0.5903 | 1.612 | 0.5565
0.714 | 0.5913 | 1.614 | 0.5551
0.716 | 0.5925 | 1.616 | 0.5537
0.718 | 0.5933 | 1.618 | 0.5524
0.72 | 0.5942 | 1.62 | 0.5512
0.722 | 0.5953 | 1.622 | 0.5499
0.724 | 0.5962 | 1.624 | 0.5485
0.726 | 0.5974 | 1.626 | 0.5472
0.728 | 0.5985 | 1.628 | 0.5459
0.73 | 0.5996 | 1.63 | 0.5447
0.732 | 0.6009 | 1.632 | 0.5433
0.734 | 0.6019 | 1.634 | 0.5419
0.736 | 0.603 | 1.636 | 0.5407
0.738 | 0.6042 | 1.638 | 0.5393
0.74 | 0.6055 | 1.64 | 0.5379
0.742 | 0.6066 | 1.642 | 0.5364
0.744 | 0.6079 | 1.644 | 0.5349
0.746 | 0.6089 | 1.646 | 0.5335
0.748 | 0.6102 | 1.648 | 0.532
0.75 | 0.6113 | 1.65 | 0.5305
0.752 | 0.6124 | 1.652 | 0.5291
0.754 | 0.6136 | 1.654 | 0.5276
0.756 | 0.6145 | 1.656 | 0.5262
0.758 | 0.6158 | 1.658 | 0.5248
0.76 | 0.6168 | 1.66 | 0.5233
0.762 | 0.618 | 1.662 | 0.5219
0.764 | 0.6191 | 1.664 | 0.5205
0.766 | 0.6201 | 1.666 | 0.5191
0.768 | 0.6214 | 1.668 | 0.5178
0.77 | 0.6224 | 1.67 | 0.5164
0.772 | 0.6237 | 1.672 | 0.5149
0.774 | 0.6245 | 1.674 | 0.5134
0.776 | 0.6255 | 1.676 | 0.5118
0.778 | 0.6265 | 1.678 | 0.51
0.78 | 0.6274 | 1.68 | 0.5082
0.782 | 0.6286 | 1.682 | 0.5062
0.784 | 0.6294 | 1.684 | 0.5044
0.786 | 0.6305 | 1.686 | 0.5026
0.788 | 0.6316 | 1.688 | 0.5008
0.79 | 0.6325 | 1.69 | 0.4991
0.792 | 0.6336 | 1.692 | 0.4974
0.794 | 0.6345 | 1.694 | 0.4956
0.796 | 0.6356 | 1.696 | 0.4938
0.798 | 0.6365 | 1.698 | 0.4921
0.8 | 0.6374 | 1.7 | 0.4903
0.802 | 0.6384 | 1.702 | 0.4884
0.804 | 0.6392 | 1.704 | 0.4867
0.806 | 0.6403 | 1.706 | 0.4849
0.808 | 0.6411 | 1.708 | 0.483
0.81 | 0.6421 | 1.71 | 0.4811
0.812 | 0.643 | 1.712 | 0.4792
0.814 | 0.6437 | 1.714 | 0.4772
0.816 | 0.6447 | 1.716 | 0.4751
0.818 | 0.6455 | 1.718 | 0.4731
0.82 | 0.6465 | 1.72 | 0.4711
0.822 | 0.6473 | 1.722 | 0.469
0.824 | 0.6484 | 1.724 | 0.4669
0.826 | 0.6492 | 1.726 | 0.465
0.828 | 0.6499 | 1.728 | 0.4632
0.83 | 0.6508 | 1.73 | 0.4614
0.832 | 0.6515 | 1.732 | 0.4595
0.834 | 0.6526 | 1.734 | 0.4576
0.836 | 0.6531 | 1.736 | 0.4555
0.838 | 0.654 | 1.738 | 0.4534
0.84 | 0.6547 | 1.74 | 0.4513
0.842 | 0.6554 | 1.742 | 0.4492
0.844 | 0.6562 | 1.744 | 0.4472
0.846 | 0.6569 | 1.746 | 0.4453
0.848 | 0.6576 | 1.748 | 0.4433
0.85 | 0.6581 | 1.75 | 0.4413
0.852 | 0.6589 | 1.752 | 0.4394
0.854 | 0.6596 | 1.754 | 0.4374
0.856 | 0.6601 | 1.756 | 0.4355
0.858 | 0.661 | 1.758 | 0.4337
0.86 | 0.6613 | 1.76 | 0.4319
0.862 | 0.662 | 1.762 | 0.4302
0.864 | 0.6625 | 1.764 | 0.4285
0.866 | 0.663 | 1.766 | 0.4269
0.868 | 0.6637 | 1.768 | 0.4253
0.87 | 0.6641 | 1.77 | 0.4237
0.872 | 0.6648 | 1.772 | 0.4222
0.874 | 0.6651 | 1.774 | 0.4208
0.876 | 0.6657 | 1.776 | 0.4195
0.878 | 0.6661 | 1.778 | 0.4184
0.88 | 0.6665 | 1.78 | 0.4173
0.882 | 0.6669 | 1.782 | 0.4162
0.884 | 0.6671 | 1.784 | 0.4151
0.886 | 0.6677 | 1.786 | 0.4139
0.888 | 0.6681 | 1.788 | 0.4129
0.89 | 0.6685 | 1.79 | 0.412
0.892 | 0.6689 | 1.792 | 0.4112
0.894 | 0.6691 | 1.794 | 0.4104
0.896 | 0.6699 | 1.796 | 0.4098
0.898 | 0.6699 | 1.798 | 0.4093
0.9 | 0.6703 | 1.8 | 0.4089
0.902 | 0.6707 | 1.802 | 0.4086
0.904 | 0.671 | 1.804 | 0.4083
0.906 | 0.6712 | 1.806 | 0.4081
0.908 | 0.6714 | 1.808 | 0.4079
0.91 | 0.6719 | 1.81 | 0.4077
0.912 | 0.6719 | 1.812 | 0.4075
0.914 | 0.6722 | 1.814 | 0.4074
0.916 | 0.6725 | 1.816 | 0.4074
0.918 | 0.6727 | 1.818 | 0.4074
0.92 | 0.6731 | 1.82 | 0.4075
0.922 | 0.6731 | 1.822 | 0.4076
0.924 | 0.6735 | 1.824 | 0.4077
0.926 | 0.6738 | 1.826 | 0.4078
0.928 | 0.6738 | 1.828 | 0.4081
0.93 | 0.6742 | 1.83 | 0.4085
0.932 | 0.6742 | 1.832 | 0.4087
0.934 | 0.6747 | 1.834 | 0.409
0.936 | 0.6748 | 1.836 | 0.4094
0.938 | 0.675 | 1.838 | 0.41
0.94 | 0.6754 | 1.84 | 0.4106
0.942 | 0.6753 | 1.842 | 0.4112
0.944 | 0.6754 | 1.844 | 0.4119
0.946 | 0.6755 | 1.846 | 0.4125
0.948 | 0.6758 | 1.848 | 0.4132
0.95 | 0.6762 | 1.85 | 0.4139
0.952 | 0.6758 | 1.852 | 0.4146
0.954 | 0.6764 | 1.854 | 0.4155
0.956 | 0.6762 | 1.856 | 0.4163
0.958 | 0.6762 | 1.858 | 0.4173
0.96 | 0.6765 | 1.86 | 0.4183
0.962 | 0.6763 | 1.862 | 0.4191
0.964 | 0.677 | 1.864 | 0.4199
0.966 | 0.6766 | 1.866 | 0.4207
0.968 | 0.6768 | 1.868 | 0.4215
0.97 | 0.677 | 1.87 | 0.4222
0.972 | 0.6773 | 1.872 | 0.423
0.974 | 0.6774 | 1.874 | 0.4238
0.976 | 0.6774 | 1.876 | 0.4245
0.978 | 0.6774 | 1.878 | 0.4251
0.98 | 0.6774 | 1.88 | 0.4256
0.982 | 0.6774 | 1.882 | 0.426
0.984 | 0.6774 | 1.884 | 0.4264
0.986 | 0.6774 | 1.886 | 0.4267
0.988 | 0.6773 | 1.888 | 0.4269
0.99 | 0.6772 | 1.89 | 0.4271
0.992 | 0.6772 | 1.892 | 0.4271
0.994 | 0.6773 | 1.894 | 0.427
0.996 | 0.6774 | 1.896 | 0.4269
0.998 | 0.6774 | 1.898 | 0.4268
1 | 0.6775 | 1.9 | 0.4267
1.002 | 0.6777 | 1.902 | 0.4267
1.004 | 0.6776 | 1.904 | 0.4267
1.006 | 0.6776 | 1.906 | 0.4268
1.008 | 0.6776 | 1.908 | 0.4269
1.01 | 0.6777 | 1.91 | 0.427
1.012 | 0.6778 | 1.912 | 0.4271
1.014 | 0.6778 | 1.914 | 0.4274
1.016 | 0.6778 | 1.916 | 0.4277
1.018 | 0.6777 | 1.918 | 0.428
1.02 | 0.6778 | 1.92 | 0.4284
1.022 | 0.678 | 1.922 | 0.429
1.024 | 0.678 | 1.924 | 0.4294
1.026 | 0.678 | 1.926 | 0.4299
1.028 | 0.6779 | 1.928 | 0.4302
1.03 | 0.678 | 1.93 | 0.4304
1.032 | 0.678 | 1.932 | 0.4305
1.034 | 0.6781 | 1.934 | 0.4303
1.036 | 0.6783 | 1.936 | 0.4301
1.038 | 0.6784 | 1.938 | 0.4299
1.04 | 0.6785 | 1.94 | 0.4295
1.042 | 0.6785 | 1.942 | 0.4291
1.044 | 0.6786 | 1.944 | 0.4287
1.046 | 0.6788 | 1.946 | 0.4281
1.048 | 0.6789 | 1.948 | 0.4275
1.05 | 0.6791 | 1.95 | 0.4269
1.052 | 0.6792 | 1.952 | 0.4262
1.054 | 0.6793 | 1.954 | 0.4254
1.056 | 0.6794 | 1.956 | 0.4245
1.058 | 0.6796 | 1.958 | 0.4235
1.06 | 0.6796 | 1.96 | 0.4224
1.062 | 0.6797 | 1.962 | 0.4213
1.064 | 0.6798 | 1.964 | 0.4201
1.066 | 0.6799 | 1.966 | 0.4188
1.068 | 0.68 | 1.968 | 0.4175
1.07 | 0.6801 | 1.97 | 0.4162
1.072 | 0.6801 | 1.972 | 0.4149
1.074 | 0.68 | 1.974 | 0.4136
1.076 | 0.6799 | 1.976 | 0.4123
1.078 | 0.6799 | 1.978 | 0.411
1.08 | 0.6799 | 1.98 | 0.4095
1.082 | 0.6799 | 1.982 | 0.4081
1.084 | 0.6798 | 1.984 | 0.4065
1.086 | 0.6797 | 1.986 | 0.405
1.088 | 0.6797 | 1.988 | 0.4034
1.09 | 0.6797 | 1.99 | 0.402
1.092 | 0.6796 | 1.992 | 0.4007
1.094 | 0.6795 | 1.994 | 0.3995
1.096 | 0.6794 | 1.996 | 0.3985
1.098 | 0.6795 | 1.998 | 0.3975
1.1 | 0.6796 | 2 | 0.3966
1.102 | 0.6795 | 2.002 | 0.3958
1.104 | 0.6795 | 2.004 | 0.3951
1.106 | 0.6796 | 2.006 | 0.3943
1.108 | 0.6798 | 2.008 | 0.3936
1.11 | 0.6799 | 2.01 | 0.3929
1.112 | 0.68 | 2.012 | 0.3922
1.114 | 0.6801 | 2.014 | 0.3916
1.116 | 0.6804 | 2.016 | 0.3911
1.118 | 0.6808 | 2.018 | 0.3906
1.12 | 0.6812 | 2.02 | 0.3901
1.122 | 0.6817 | 2.022 | 0.3896
1.124 | 0.6822 | 2.024 | 0.3891
1.126 | 0.6826 | 2.026 | 0.3886
1.128 | 0.6831 | 2.028 | 0.3882
1.13 | 0.6837 | 2.03 | 0.3879
1.132 | 0.6843 | 2.032 | 0.3876
1.134 | 0.6848 | 2.034 | 0.3874
1.136 | 0.6854 | 2.036 | 0.3872
1.138 | 0.6859 | 2.038 | 0.3871
1.14 | 0.6865 | 2.04 | 0.387
1.142 | 0.6871 | 2.042 | 0.387
1.144 | 0.6876 | 2.044 | 0.3869
1.146 | 0.6882 | 2.046 | 0.3868
1.148 | 0.6888 | 2.048 | 0.3867
1.15 | 0.6894 | 2.05 | 0.3866
1.152 | 0.6898 | 2.052 | 0.3865
1.154 | 0.6903 | 2.054 | 0.3865
1.156 | 0.6908 | 2.056 | 0.3865
1.158 | 0.6912 | 2.058 | 0.3866
1.16 | 0.6917 | 2.06 | 0.3867
1.162 | 0.6922 | 2.062 | 0.3867
1.164 | 0.6926 | 2.064 | 0.3868
1.166 | 0.6931 | 2.066 | 0.387
1.168 | 0.6935 | 2.068 | 0.3871
1.17 | 0.6939 | 2.07 | 0.3872
1.172 | 0.6943 | 2.072 | 0.3873
1.174 | 0.6947 | 2.074 | 0.3874
1.176 | 0.695 | 2.076 | 0.3875
1.178 | 0.6954 | 2.078 | 0.3875
1.18 | 0.6957 | 2.08 | 0.3876
1.182 | 0.6961 | 2.082 | 0.3877
1.184 | 0.6965 | 2.084 | 0.3878
1.186 | 0.6969 | 2.086 | 0.3879
1.188 | 0.6973 | 2.088 | 0.388
1.19 | 0.6976 | 2.09 | 0.388
1.192 | 0.698 | 2.092 | 0.3881
1.194 | 0.6983 | 2.094 | 0.3881
1.196 | 0.6986 | 2.096 | 0.388
1.198 | 0.699 | 2.098 | 0.388
1.2 | 0.6993 | 2.1 | 0.3879
1.202 | 0.6997 | 2.102 | 0.3878
1.204 | 0.7 | 2.104 | 0.3877
1.206 | 0.7003 | 2.106 | 0.3875
1.208 | 0.7007 | 2.108 | 0.3873
1.21 | 0.701 | 2.11 | 0.3872
1.212 | 0.7014 | 2.112 | 0.3871
1.214 | 0.7017 | 2.114 | 0.3871
1.216 | 0.702 | 2.116 | 0.3872
1.218 | 0.7023 | 2.118 | 0.3872
1.22 | 0.7027 | 2.12 | 0.3873
1.222 | 0.703 | 2.122 | 0.3874
1.224 | 0.7033 | 2.124 | 0.3874
1.226 | 0.7036 | 2.126 | 0.3874
1.228 | 0.7039 | 2.128 | 0.3874
1.23 | 0.7041 | 2.13 | 0.3874
1.232 | 0.7044 | 2.132 | 0.3874
1.234 | 0.7047 | 2.134 | 0.3873
1.236 | 0.705 | 2.136 | 0.3872
1.238 | 0.7053 | 2.138 | 0.3872
1.24 | 0.7055 | 2.14 | 0.3871
1.242 | 0.7059 | 2.142 | 0.3871
1.244 | 0.7061 | 2.144 | 0.3871
1.246 | 0.7064 | 2.146 | 0.387
1.248 | 0.7067 | 2.148 | 0.3869
1.25 | 0.707 | 2.15 | 0.3867
1.252 | 0.7072 | 2.152 | 0.3866
1.254 | 0.7075 | 2.154 | 0.3863
1.256 | 0.7078 | 2.156 | 0.3861
1.258 | 0.7081 | 2.158 | 0.386
1.26 | 0.7084 | 2.16 | 0.3859
1.262 | 0.7087 | 2.162 | 0.3858
1.264 | 0.7089 | 2.164 | 0.3857
1.266 | 0.7092 | 2.166 | 0.3856
1.268 | 0.7094 | 2.168 | 0.3855
1.27 | 0.7097 | 2.17 | 0.3853
1.272 | 0.7099 | 2.172 | 0.3853
1.274 | 0.7101 | 2.174 | 0.3852
1.276 | 0.7104 | 2.176 | 0.3851
1.278 | 0.7107 | 2.178 | 0.385
1.28 | 0.7109 | 2.18 | 0.3849
1.282 | 0.7112 | 2.182 | 0.3847
1.284 | 0.7114 | 2.184 | 0.3846
1.286 | 0.7117 | 2.186 | 0.3843
1.288 | 0.7119 | 2.188 | 0.3841
1.29 | 0.7121 | 2.19 | 0.3838
1.292 | 0.7124 | 2.192 | 0.3836
1.294 | 0.7127 | 2.194 | 0.3833
1.296 | 0.7129 | 2.196 | 0.3829
1.298 | 0.713 | 2.198 | 0.3826
1.3 | 0.7132 | 2.2 | 0.3823
1.302 | 0.7134 | 2.202 | 0.382
1.304 | 0.7136 | 2.204 | 0.3818
1.306 | 0.7137 | 2.206 | 0.3819
1.308 | 0.7138 | 2.208 | 0.382
1.31 | 0.7138 | 2.21 | 0.3825
1.312 | 0.7138 | 2.212 | 0.3831
1.314 | 0.7137 | 2.214 | 0.3837
1.316 | 0.7136 | 2.216 | 0.3844
1.318 | 0.7134 | 2.218 | 0.3849
1.32 | 0.7131 | 2.22 | 0.3854
1.322 | 0.7129 | 2.222 | 0.3856
1.324 | 0.7126 | 2.224 | 0.3858
1.326 | 0.7123 | 2.226 | 0.386
1.328 | 0.712 | 2.228 | 0.3861
1.33 | 0.7118 | 2.23 | 0.3861
1.332 | 0.7116 | 2.232 | 0.386
1.334 | 0.7113 | 2.234 | 0.386
1.336 | 0.7111 | 2.236 | 0.3859
1.338 | 0.711 | 2.238 | 0.3859
1.34 | 0.711 | 2.24 | 0.386
1.342 | 0.7109 | 2.242 | 0.386
1.344 | 0.711 | 2.244 | 0.386
1.346 | 0.7111 | 2.246 | 0.3861
1.348 | 0.7112 | 2.248 | 0.3861
1.35 | 0.7113 | 2.25 | 0.3861
1.352 | 0.7115 | 2.252 | 0.3861
1.354 | 0.7117 | 2.254 | 0.3861
1.356 | 0.7119 | 2.256 | 0.386
1.358 | 0.7122 | 2.258 | 0.3858
1.36 | 0.7125 | 2.26 | 0.3856
1.362 | 0.7128 | 2.262 | 0.3853
1.364 | 0.713 | 2.264 | 0.3851
1.366 | 0.7132 | 2.266 | 0.3849
1.368 | 0.7134 | 2.268 | 0.3847
1.37 | 0.7135 | 2.27 | 0.3845
1.372 | 0.7135 | 2.272 | 0.3844
1.374 | 0.7134 | 2.274 | 0.3843
1.376 | 0.7132 | 2.276 | 0.3841
1.378 | 0.713 | 2.278 | 0.3839
1.38 | 0.7126 | 2.28 | 0.3837
1.382 | 0.7121 | 2.282 | 0.3835
1.384 | 0.7116 | 2.284 | 0.3831
1.386 | 0.7111 | 2.286 | 0.3828
1.388 | 0.7106 | 2.288 | 0.3825
1.39 | 0.71 | 2.29 | 0.3821
1.392 | 0.7095 | 2.292 | 0.3818
1.394 | 0.7092 | 2.294 | 0.3815
1.396 | 0.7089 | 2.296 | 0.3812
1.398 | 0.7087 | 2.298 | 0.3809
1.4 | 0.7085 | 2.3 | 0.3806
1.402 | 0.7084 | 2.302 | 0.3802
1.404 | 0.7081 | 2.304 | 0.3798
1.406 | 0.7077 | 2.306 | 0.3794
1.408 | 0.7072 | 2.308 | 0.3789
1.41 | 0.7066 | 2.31 | 0.3785
1.412 | 0.7061 | 2.312 | 0.3781
1.414 | 0.706 | 2.314 | 0.3776
1.416 | 0.7062 | 2.316 | 0.3772
1.418 | 0.7067 | 2.318 | 0.3768
1.42 | 0.7073 | 2.32 | 0.3763
1.422 | 0.7081 | 2.322 | 0.3758
1.424 | 0.7087 | 2.324 | 0.3753
1.426 | 0.7091 | 2.326 | 0.3748
1.428 | 0.7093 | 2.328 | 0.3743
1.43 | 0.7095 | 2.33 | 0.3736
1.432 | 0.7096 | 2.332 | 0.373
1.434 | 0.7096 | 2.334 | 0.3722
1.436 | 0.7096 | 2.336 | 0.3715
1.438 | 0.7097 | 2.338 | 0.3707
1.44 | 0.7097 | 2.34 | 0.3698
1.442 | 0.7097 | 2.342 | 0.3689
1.444 | 0.7097 | 2.344 | 0.3681
1.446 | 0.7097 | 2.346 | 0.3673
1.448 | 0.7096 | 2.348 | 0.3666
1.45 | 0.7096 | 2.35 | 0.3661
1.452 | 0.7095 | 2.352 | 0.3657
1.454 | 0.7095 | 2.354 | 0.3653
1.456 | 0.7095 | 2.356 | 0.3648
1.458 | 0.7094 | 2.358 | 0.3643
1.46 | 0.7093 | 2.36 | 0.3639
1.462 | 0.7092 | 2.362 | 0.3635
1.464 | 0.7091 | 2.364 | 0.363
1.466 | 0.709 | 2.366 | 0.3625
1.468 | 0.7088 | 2.368 | 0.3618
1.47 | 0.7087 | 2.37 | 0.3611
1.472 | 0.7085 | 2.372 | 0.3603
1.474 | 0.7083 | 2.374 | 0.3595
1.476 | 0.7081 | 2.376 | 0.3587
1.478 | 0.7079 | 2.378 | 0.3579
1.48 | 0.7078 | 2.38 | 0.3571
1.482 | 0.7076 | 2.382 | 0.3563
1.484 | 0.7075 | 2.384 | 0.3557
1.486 | 0.7074 | 2.386 | 0.3549
1.488 | 0.7072 | 2.388 | 0.3541
1.49 | 0.707 | 2.39 | 0.3533
1.492 | 0.7068 | 2.392 | 0.3525
1.494 | 0.7066 | 2.394 | 0.3518
1.496 | 0.7064 | 2.396 | 0.3509
1.498 | 0.7062 | 2.398 | 0.3501
1.5 | 0.7059 | 2.4 | 0.3493
1.502 | 0.7057 | 2.402 | 0.3486
1.504 | 0.7054 | 2.404 | 0.3478
1.506 | 0.7051 | 2.406 | 0.3469
1.508 | 0.7047 | 2.408 | 0.346
1.51 | 0.7043 | 2.41 | 0.3452
1.512 | 0.704 | 2.412 | 0.3444
1.514 | 0.7036 | 2.414 | 0.3436
1.516 | 0.7031 | 2.416 | 0.3429
1.518 | 0.7027 | 2.418 | 0.3421
1.52 | 0.7022 | 2.42 | 0.3413
1.522 | 0.7017 | 2.422 | 0.3404
1.524 | 0.7011 | 2.424 | 0.3396
1.526 | 0.7006 | 2.426 | 0.3387
1.528 | 0.7 | 2.428 | 0.3378
1.53 | 0.6993 | 2.43 | 0.3368
1.532 | 0.6986 | 2.432 | 0.3358
1.534 | 0.6979 | 2.434 | 0.3349
1.536 | 0.6972 | 2.436 | 0.3339
1.538 | 0.6965 | 2.438 | 0.3332
1.54 | 0.6957 | 2.44 | 0.3325
1.542 | 0.6948 | 2.442 | 0.3319
1.544 | 0.694 | 2.444 | 0.3313
1.546 | 0.6931 | 2.446 | 0.3307
1.548 | 0.6922 | 2.448 | 0.3304
1.55 | 0.6913 | 2.45 | 0.3301
1.552 | 0.6903 | 2.452 | 0.3299
1.554 | 0.6892 | 2.454 | 0.3299
1.556 | 0.6882 | 2.456 | 0.3298
1.558 | 0.687 | 2.458 | 0.3298
1.56 | 0.6858 | 2.46 | 0.3298
1.562 | 0.6846 | 2.462 | 0.3295
1.564 | 0.6833 | 2.464 | 0.3292
1.566 | 0.682 | 2.466 | 0.3288
1.568 | 0.6807 | 2.468 | 0.3282
1.57 | 0.6793 | 2.47 | 0.3277
1.572 | 0.6779 | 2.472 | 0.3269
1.574 | 0.6765 | 2.474 | 0.326
1.576 | 0.6751 | 2.476 | 0.325
1.578 | 0.6736 | 2.478 | 0.3239
1.58 | 0.6722 | 2.48 | 0.3228
1.582 | 0.6706 | 2.482 | 0.322
1.584 | 0.669 | 2.484 | 0.3211
1.586 | 0.6675 | 2.486 | 0.3206
1.588 | 0.6659 | 2.488 | 0.3205
1.59 | 0.6643 | 2.49 | 0.3203
1.592 | 0.6627 | 2.492 | 0.3205
1.594 | 0.6611 | 2.494 | 0.3207
1.596 | 0.6595 | 2.496 | 0.3212
1.598 | 0.6579 | 2.498 | 0.3219
1.6 | 0.6563 | 2.5 | 0.3226
1.602 | 0.6547
1.604 | 0.6532
1.606 | 0.6516
1.608 | 0.65
1.61 | 0.6485
1.612 | 0.6469
1.614 | 0.6453
1.616 | 0.6437
1.618 | 0.642
1.62 | 0.6404
1.622 | 0.6387
1.624 | 0.6371
1.626 | 0.6354
1.628 | 0.6337
1.63 | 0.632
1.632 | 0.6303
1.634 | 0.6285
1.636 | 0.6268
1.638 | 0.6251
1.64 | 0.6234
1.642 | 0.6217
1.644 | 0.62
1.646 | 0.6182
1.648 | 0.6165
1.65 | 0.6147
1.652 | 0.6129
1.654 | 0.6111
1.656 | 0.6093
1.658 | 0.6074
1.66 | 0.6056
1.662 | 0.6038
1.664 | 0.6019
1.666 | 0.6001
1.668 | 0.5983
1.67 | 0.5965
1.672 | 0.5947
1.674 | 0.5929
1.676 | 0.5911
1.678 | 0.5894
1.68 | 0.5876
1.682 | 0.5859
1.684 | 0.5842
1.686 | 0.5824
1.688 | 0.5806
1.69 | 0.5788
1.692 | 0.577
1.694 | 0.5752
1.696 | 0.5734
1.698 | 0.5716
1.7 | 0.5698
1.702 | 0.568
1.704 | 0.5662
1.706 | 0.5643
1.708 | 0.5625
1.71 | 0.5607
1.712 | 0.5587
1.714 | 0.5569
1.716 | 0.555
1.718 | 0.553
1.72 | 0.5511
1.722 | 0.5491
1.724 | 0.5472
1.726 | 0.5453
1.728 | 0.5433
1.73 | 0.5413
1.732 | 0.5393
1.734 | 0.5373
1.736 | 0.5353
1.738 | 0.5333
1.74 | 0.5313
1.742 | 0.5294
1.744 | 0.5275
1.746 | 0.5257
1.748 | 0.5238
1.75 | 0.522
1.752 | 0.5202
1.754 | 0.5181
1.756 | 0.5161
1.758 | 0.514
1.76 | 0.512
1.762 | 0.5101
1.764 | 0.5083
1.766 | 0.5065
1.768 | 0.5048
1.77 | 0.504
1.772 | 0.5025
1.774 | 0.501
1.776 | 0.4995
1.778 | 0.4981
1.78 | 0.4969
1.782 | 0.4957
1.784 | 0.4946
1.786 | 0.4936
1.788 | 0.4926
1.79 | 0.4918
1.792 | 0.491
1.794 | 0.4903
1.796 | 0.4897
1.798 | 0.4891
1.8 | 0.4884
1.802 | 0.4878
1.804 | 0.4872
1.806 | 0.4868
1.808 | 0.4865
1.81 | 0.4864
1.812 | 0.4864
1.814 | 0.4866
1.816 | 0.4869
1.818 | 0.4871
1.82 | 0.4874
1.822 | 0.4876
1.824 | 0.4879
1.826 | 0.4882
1.828 | 0.4884
1.83 | 0.4887
1.832 | 0.4891
1.834 | 0.4896
1.836 | 0.4901
1.838 | 0.4906
1.84 | 0.4913
1.842 | 0.4919
1.844 | 0.4925
1.846 | 0.4933
1.848 | 0.4941
1.85 | 0.4949
1.852 | 0.4958
1.854 | 0.4967
1.856 | 0.4977
1.858 | 0.4986
1.86 | 0.4996
1.862 | 0.5005
1.864 | 0.5014
1.866 | 0.5022
1.868 | 0.5031
1.87 | 0.5039
1.872 | 0.5047
1.874 | 0.5054
1.876 | 0.506
1.878 | 0.5065
1.88 | 0.5069
1.882 | 0.5072
1.884 | 0.5075
1.886 | 0.5076
1.888 | 0.5078
1.89 | 0.5078
1.892 | 0.5078
1.894 | 0.5077
1.896 | 0.5076
1.898 | 0.5074
1.9 | 0.5072
1.902 | 0.5071
1.904 | 0.507
1.906 | 0.5069
1.908 | 0.5068
1.91 | 0.5068
1.912 | 0.507
1.914 | 0.5071
1.916 | 0.5073
1.918 | 0.5075
1.92 | 0.5078
1.922 | 0.5081
1.924 | 0.5083
1.926 | 0.5086
1.928 | 0.5089
1.93 | 0.509
1.932 | 0.5092
1.934 | 0.5093
1.936 | 0.5092
1.938 | 0.509
1.94 | 0.5088
1.942 | 0.5085
1.944 | 0.508
1.946 | 0.5075
1.948 | 0.5069
1.95 | 0.5062
1.952 | 0.5053
1.954 | 0.5044
1.956 | 0.5033
1.958 | 0.5022
1.96 | 0.501
1.962 | 0.4999
1.964 | 0.4987
1.966 | 0.4973
1.968 | 0.4959
1.97 | 0.4945
1.972 | 0.4931
1.974 | 0.4917
1.976 | 0.4902
1.978 | 0.4887
1.98 | 0.4872
1.982 | 0.4857
1.984 | 0.4842
1.986 | 0.4828
1.988 | 0.4814
1.99 | 0.48
1.992 | 0.4787
1.994 | 0.4774
1.996 | 0.4762
1.998 | 0.475
2 | 0.474
2.002 | 0.473
2.004 | 0.472
2.006 | 0.4711
2.008 | 0.4703
2.01 | 0.4695
2.012 | 0.4688
2.014 | 0.4683
2.016 | 0.4677
2.018 | 0.4672
2.02 | 0.4667
2.022 | 0.4663
2.024 | 0.4659
2.026 | 0.4656
2.028 | 0.4652
2.03 | 0.4648
2.032 | 0.4646
2.034 | 0.4643
2.036 | 0.464
2.038 | 0.4637
2.04 | 0.4635
2.042 | 0.4633
2.044 | 0.4631
2.046 | 0.463
2.048 | 0.4629
2.05 | 0.4628
2.052 | 0.4628
2.054 | 0.4628
2.056 | 0.4628
2.058 | 0.4629
2.06 | 0.4629
2.062 | 0.4629
2.064 | 0.4628
2.066 | 0.4628
2.068 | 0.4628
2.07 | 0.4628
2.072 | 0.4629
2.074 | 0.4629
2.076 | 0.4629
2.078 | 0.463
2.08 | 0.4631
2.082 | 0.4632
2.084 | 0.4634
2.086 | 0.4634
2.088 | 0.4635
2.09 | 0.4635
2.092 | 0.4635
2.094 | 0.4635
2.096 | 0.4635
2.098 | 0.4635
2.1 | 0.4634
2.102 | 0.4634
2.104 | 0.4633
2.106 | 0.4633
2.108 | 0.4632
2.11 | 0.4632
2.112 | 0.4632
2.114 | 0.4633
2.116 | 0.4633
2.118 | 0.4633
2.12 | 0.4634
2.122 | 0.4634
2.124 | 0.4635
2.126 | 0.4635
2.128 | 0.4636
2.13 | 0.4637
2.132 | 0.4637
2.134 | 0.4636
2.136 | 0.4636
2.138 | 0.4635
2.14 | 0.4634
2.142 | 0.4633
2.144 | 0.4631
2.146 | 0.4629
2.148 | 0.4627
2.15 | 0.4624
2.152 | 0.4622
2.154 | 0.462
2.156 | 0.4618
2.158 | 0.4615
2.16 | 0.4613
2.162 | 0.461
2.164 | 0.4609
2.166 | 0.4607
2.168 | 0.4606
2.17 | 0.4605
2.172 | 0.4604
2.174 | 0.4602
2.176 | 0.4601
2.178 | 0.46
2.18 | 0.46
2.182 | 0.4599
2.184 | 0.4596
2.186 | 0.4593
2.188 | 0.4591
2.19 | 0.4589
2.192 | 0.4587
2.194 | 0.4585
2.196 | 0.4582
2.198 | 0.4579
2.2 | 0.4576
2.202 | 0.4572
2.204 | 0.4569
2.206 | 0.4568
2.208 | 0.4569
2.21 | 0.4571
2.212 | 0.4574
2.214 | 0.4578
2.216 | 0.4582
2.218 | 0.4587
2.22 | 0.4591
2.222 | 0.4593
2.224 | 0.4595
2.226 | 0.4596
2.228 | 0.4598
2.23 | 0.4599
2.232 | 0.4599
2.234 | 0.4598
2.236 | 0.4598
2.238 | 0.4598
2.24 | 0.4596
2.242 | 0.4596
2.244 | 0.4595
2.246 | 0.4595
2.248 | 0.4594
2.25 | 0.4594
2.252 | 0.4593
2.254 | 0.4593
2.256 | 0.4591
2.258 | 0.4589
2.26 | 0.4586
2.262 | 0.4584
2.264 | 0.4581
2.266 | 0.4578
2.268 | 0.4576
2.27 | 0.4573
2.272 | 0.457
2.274 | 0.4568
2.276 | 0.4565
2.278 | 0.4562
2.28 | 0.456
2.282 | 0.4558
2.284 | 0.4555
2.286 | 0.4553
2.288 | 0.455
2.29 | 0.4546
2.292 | 0.4543
2.294 | 0.454
2.296 | 0.4537
2.298 | 0.4532
2.3 | 0.4528
2.302 | 0.4524
2.304 | 0.4519
2.306 | 0.4512
2.308 | 0.4506
2.31 | 0.45
2.312 | 0.4494
2.314 | 0.4487
2.316 | 0.4481
2.318 | 0.4476
2.32 | 0.447
2.322 | 0.4464
2.324 | 0.4458
2.326 | 0.4452
2.328 | 0.4447
2.33 | 0.4441
2.332 | 0.4434
2.334 | 0.4428
2.336 | 0.4422
2.338 | 0.4416
2.34 | 0.441
2.342 | 0.4403
2.344 | 0.4396
2.346 | 0.4389
2.348 | 0.4384
2.35 | 0.4376
2.352 | 0.4367
2.354 | 0.436
2.356 | 0.4354
2.358 | 0.4348
2.36 | 0.4342
2.362 | 0.4336
2.364 | 0.4329
2.366 | 0.4324
2.368 | 0.4318
2.37 | 0.4308
2.372 | 0.4299
2.374 | 0.4291
2.376 | 0.4282
2.378 | 0.4274
2.38 | 0.4265
2.382 | 0.4259
2.384 | 0.4249
2.386 | 0.424
2.388 | 0.4231
2.39 | 0.4223
2.392 | 0.4212
2.394 | 0.4199
2.396 | 0.4189
2.398 | 0.4178
2.4 | 0.417
2.402 | 0.4161
2.404 | 0.415
2.406 | 0.4139
2.408 | 0.4128
2.41 | 0.4119
2.412 | 0.4109
2.414 | 0.4098
2.416 | 0.4086
2.418 | 0.4077
2.42 | 0.407
2.422 | 0.406
2.424 | 0.4052
2.426 | 0.4046
2.428 | 0.4036
2.43 | 0.4025
2.432 | 0.4016
2.434 | 0.4006
2.436 | 0.3997
2.438 | 0.3988
2.44 | 0.3984
2.442 | 0.3983
2.444 | 0.3974
2.446 | 0.3964
2.448 | 0.3968
2.45 | 0.3977
2.452 | 0.3968
2.454 | 0.3952
2.456 | 0.395
2.458 | 0.3942
2.46 | 0.3933
2.462 | 0.3928
2.464 | 0.3922
2.466 | 0.3923
2.468 | 0.393
2.47 | 0.3931
2.472 | 0.3919
2.474 | 0.3919
2.476 | 0.3912
2.478 | 0.3906
2.48 | 0.3914
2.482 | 0.3911
2.484 | 0.3917
2.486 | 0.3921
2.488 | 0.3877
2.49 | 0.3857
2.492 | 0.3855
2.494 | 0.389
2.496 | 0.3949
2.498 | 0.394
2.5 | 0.3931

## FT-NIR生データ
wave | 粉砕_raw
1.299 | 0.6167
1.301 | 0.6174
1.302 | 0.6136
1.303 | 0.6151
1.305 | 0.6139
1.306 | 0.6162
1.308 | 0.6178
1.309 | 0.6161
1.31 | 0.6154
1.312 | 0.6145
1.313 | 0.6177
1.314 | 0.6149
1.316 | 0.6187
1.317 | 0.618
1.319 | 0.6153
1.32 | 0.6135
1.321 | 0.6151
1.323 | 0.6171
1.324 | 0.6174
1.325 | 0.6174
1.327 | 0.6177
1.328 | 0.6204
1.33 | 0.62
1.331 | 0.618
1.333 | 0.6163
1.334 | 0.617
1.335 | 0.6186
1.337 | 0.6185
1.338 | 0.6168
1.34 | 0.617
1.341 | 0.6159
1.343 | 0.6176
1.344 | 0.6191
1.345 | 0.6175
1.347 | 0.6177
1.348 | 0.6193
1.35 | 0.6161
1.351 | 0.6137
1.353 | 0.6194
1.354 | 0.618
1.356 | 0.6194
1.357 | 0.6147
1.359 | 0.6125
1.36 | 0.6167
1.362 | 0.6176
1.363 | 0.6179
1.365 | 0.6195
1.366 | 0.6187
1.368 | 0.617
1.369 | 0.6175
1.371 | 0.6194
1.372 | 0.6178
1.374 | 0.6146
1.375 | 0.6163
1.377 | 0.6154
1.378 | 0.6168
1.38 | 0.6144
1.381 | 0.6173
1.383 | 0.6138
1.384 | 0.6129
1.386 | 0.6163
1.387 | 0.6112
1.389 | 0.6112
1.39 | 0.6126
1.392 | 0.6101
1.394 | 0.6116
1.395 | 0.611
1.397 | 0.6104
1.398 | 0.6088
1.4 | 0.6069
1.401 | 0.6101
1.403 | 0.6104
1.405 | 0.6096
1.406 | 0.6078
1.408 | 0.6077
1.409 | 0.6078
1.411 | 0.6069
1.412 | 0.6038
1.414 | 0.6039
1.416 | 0.6044
1.417 | 0.6091
1.419 | 0.6104
1.42 | 0.6098
1.422 | 0.6123
1.424 | 0.6129
1.425 | 0.6115
1.427 | 0.613
1.429 | 0.612
1.43 | 0.6138
1.432 | 0.6125
1.434 | 0.6116
1.435 | 0.6144
1.437 | 0.6131
1.438 | 0.6134
1.44 | 0.6122
1.442 | 0.6112
1.443 | 0.6136
1.445 | 0.6121
1.447 | 0.6131
1.448 | 0.6105
1.45 | 0.6127
1.452 | 0.6123
1.454 | 0.6102
1.455 | 0.6133
1.457 | 0.6098
1.458 | 0.6116
1.46 | 0.6128
1.462 | 0.6128
1.464 | 0.6138
1.465 | 0.6118
1.467 | 0.6099
1.469 | 0.6123
1.471 | 0.6092
1.472 | 0.6111
1.474 | 0.6088
1.476 | 0.6088
1.478 | 0.6116
1.479 | 0.6082
1.481 | 0.6086
1.483 | 0.6063
1.484 | 0.6108
1.486 | 0.6075
1.488 | 0.6119
1.49 | 0.61
1.492 | 0.6096
1.493 | 0.608
1.495 | 0.604
1.497 | 0.6086
1.499 | 0.6066
1.501 | 0.6077
1.502 | 0.6068
1.504 | 0.6054
1.506 | 0.6045
1.508 | 0.6038
1.51 | 0.6035
1.511 | 0.6055
1.513 | 0.6023
1.515 | 0.6053
1.517 | 0.6022
1.519 | 0.6029
1.521 | 0.6007
1.523 | 0.6019
1.524 | 0.5993
1.526 | 0.5993
1.528 | 0.5989
1.53 | 0.5994
1.532 | 0.5982
1.534 | 0.5996
1.536 | 0.5979
1.538 | 0.5971
1.539 | 0.5977
1.541 | 0.5951
1.543 | 0.5951
1.545 | 0.5936
1.547 | 0.5948
1.549 | 0.5927
1.551 | 0.5933
1.553 | 0.5916
1.555 | 0.5917
1.557 | 0.5906
1.559 | 0.589
1.561 | 0.5882
1.563 | 0.5868
1.564 | 0.5857
1.566 | 0.5851
1.568 | 0.5839
1.57 | 0.5822
1.572 | 0.5819
1.574 | 0.5797
1.576 | 0.5802
1.578 | 0.5776
1.58 | 0.578
1.582 | 0.5763
1.584 | 0.574
1.586 | 0.5722
1.588 | 0.5722
1.59 | 0.5706
1.592 | 0.5684
1.594 | 0.5681
1.596 | 0.5662
1.598 | 0.5649
1.601 | 0.5646
1.603 | 0.5624
1.605 | 0.5608
1.607 | 0.5599
1.609 | 0.5579
1.611 | 0.5577
1.613 | 0.5563
1.615 | 0.5544
1.617 | 0.5521
1.619 | 0.5521
1.621 | 0.5506
1.623 | 0.5491
1.625 | 0.5477
1.628 | 0.5453
1.63 | 0.5456
1.632 | 0.5431
1.634 | 0.5419
1.636 | 0.541
1.638 | 0.5389
1.64 | 0.5375
1.643 | 0.5363
1.645 | 0.534
1.647 | 0.5331
1.649 | 0.5314
1.651 | 0.5295
1.653 | 0.5282
1.656 | 0.5259
1.658 | 0.5258
1.66 | 0.5228
1.662 | 0.522
1.664 | 0.5202
1.667 | 0.5185
1.669 | 0.5177
1.671 | 0.5148
1.673 | 0.5144
1.676 | 0.5121
1.678 | 0.5102
1.68 | 0.5083
1.682 | 0.5054
1.685 | 0.504
1.687 | 0.5019
1.689 | 0.4997
1.691 | 0.4979
1.694 | 0.4961
1.696 | 0.4934
1.698 | 0.4924
1.701 | 0.4896
1.703 | 0.487
1.705 | 0.4861
1.708 | 0.4831
1.71 | 0.4814
1.712 | 0.479
1.715 | 0.4765
1.717 | 0.4738
1.719 | 0.472
1.722 | 0.4695
1.724 | 0.4669
1.726 | 0.4636
1.729 | 0.463
1.731 | 0.4603
1.734 | 0.4578
1.736 | 0.4558
1.738 | 0.4523
1.741 | 0.4507
1.743 | 0.4474
1.746 | 0.4459
1.748 | 0.4432
1.751 | 0.4403
1.753 | 0.4386
1.756 | 0.4356
1.758 | 0.4339
1.761 | 0.4315
1.763 | 0.4291
1.766 | 0.4275
1.768 | 0.4254
1.771 | 0.4234
1.773 | 0.4213
1.776 | 0.4194
1.778 | 0.4189
1.781 | 0.4167
1.783 | 0.4159
1.786 | 0.414
1.788 | 0.4125
1.791 | 0.4117
1.793 | 0.4106
1.796 | 0.4102
1.799 | 0.409
1.801 | 0.4081
1.804 | 0.409
1.806 | 0.4079
1.809 | 0.4078
1.812 | 0.4076
1.814 | 0.4074
1.817 | 0.4071
1.819 | 0.4075
1.822 | 0.4084
1.825 | 0.4068
1.827 | 0.4079
1.83 | 0.4093
1.833 | 0.4086
1.835 | 0.409
1.838 | 0.4099
1.841 | 0.411
1.844 | 0.4121
1.846 | 0.4123
1.849 | 0.4139
1.852 | 0.4142
1.855 | 0.4156
1.857 | 0.4167
1.86 | 0.4191
1.863 | 0.4192
1.866 | 0.4202
1.868 | 0.422
1.871 | 0.4222
1.874 | 0.4238
1.877 | 0.4253
1.88 | 0.4252
1.883 | 0.4261
1.885 | 0.4266
1.888 | 0.4267
1.891 | 0.4277
1.894 | 0.4271
1.897 | 0.4263
1.9 | 0.4271
1.903 | 0.4263
1.905 | 0.4268
1.908 | 0.4274
1.911 | 0.4265
1.914 | 0.4277
1.917 | 0.4278
1.92 | 0.4282
1.923 | 0.4294
1.926 | 0.4297
1.929 | 0.4305
1.932 | 0.4309
1.935 | 0.4298
1.938 | 0.43
1.941 | 0.4293
1.944 | 0.4287
1.947 | 0.4278
1.95 | 0.4272
1.953 | 0.4254
1.956 | 0.4247
1.959 | 0.4226
1.962 | 0.4213
1.965 | 0.4196
1.968 | 0.4168
1.972 | 0.415
1.975 | 0.4131
1.978 | 0.4113
1.981 | 0.4091
1.984 | 0.4066
1.987 | 0.4037
1.99 | 0.4017
1.994 | 0.3997
1.997 | 0.3982
2 | 0.3962
2.003 | 0.3959
2.006 | 0.3938
2.01 | 0.3934
2.013 | 0.3914
2.016 | 0.3913
2.019 | 0.3902
2.023 | 0.3898
2.026 | 0.3883
2.029 | 0.3882
2.033 | 0.3872
2.036 | 0.3873
2.039 | 0.3871
2.042 | 0.3872
2.046 | 0.3867
2.049 | 0.3865
2.053 | 0.3866
2.056 | 0.3863
2.059 | 0.3869
2.063 | 0.3865
2.066 | 0.3871
2.07 | 0.3873
2.073 | 0.3871
2.076 | 0.3876
2.08 | 0.3876
2.083 | 0.3876
2.087 | 0.3881
2.09 | 0.388
2.094 | 0.3881
2.097 | 0.3877
2.101 | 0.3882
2.104 | 0.3879
2.108 | 0.3871
2.111 | 0.3869
2.115 | 0.387
2.119 | 0.3874
2.122 | 0.3875
2.126 | 0.3876
2.129 | 0.3871
2.133 | 0.3877
2.137 | 0.3869
2.14 | 0.387
2.144 | 0.3872
2.148 | 0.3873
2.151 | 0.3867
2.155 | 0.3857
2.159 | 0.3859
2.163 | 0.3861
2.166 | 0.3858
2.17 | 0.3848
2.174 | 0.3853
2.178 | 0.3852
2.181 | 0.3849
2.185 | 0.3843
2.189 | 0.3836
2.193 | 0.3835
2.197 | 0.3832
2.201 | 0.383
2.204 | 0.381
2.208 | 0.3812
2.212 | 0.3831
2.216 | 0.3852
2.22 | 0.3861
2.224 | 0.3853
2.228 | 0.3858
2.232 | 0.3863
2.236 | 0.3855
2.24 | 0.3865
2.244 | 0.3857
2.248 | 0.386
2.252 | 0.3861
2.256 | 0.3864
2.26 | 0.3857
2.264 | 0.3849
2.269 | 0.384
2.273 | 0.3845
2.277 | 0.3842
2.281 | 0.3841
2.285 | 0.3828
2.289 | 0.3821
2.293 | 0.381
2.298 | 0.3815
2.302 | 0.3804
2.306 | 0.3794
2.311 | 0.3781
2.315 | 0.3775
2.319 | 0.3765
2.323 | 0.3755
2.328 | 0.3743
2.332 | 0.3728
2.336 | 0.3718
2.341 | 0.3701
2.345 | 0.3667
2.35 | 0.3654
2.354 | 0.3662
2.358 | 0.3637
2.363 | 0.3638
2.367 | 0.3623
2.372 | 0.3605
2.376 | 0.358
2.381 | 0.356
2.385 | 0.3565
2.39 | 0.3526
2.395 | 0.3519
2.399 | 0.3492
2.404 | 0.3486
2.408 | 0.3452
2.413 | 0.3437
2.418 | 0.343
2.422 | 0.3396
2.427 | 0.3389
2.432 | 0.3362
2.437 | 0.3321
2.441 | 0.3337
2.446 | 0.3308
2.451 | 0.3291
2.456 | 0.3285
2.461 | 0.3317
2.465 | 0.3281
2.47 | 0.329
2.475 | 0.3258
2.48 | 0.3213
2.485 | 0.3191
2.49 | 0.3222
2.495 | 0.3212
2.5 | 0.322