## 38266
鉱物名 |  | コールマナイト(Colemanite)
組成式 |  | CaB3O4(OH)3・H2O
結晶系 |  | 単斜晶系
類 |  | ホウ酸塩鉱物
族または系列等 |  | -
測定標本 | 出所 | 産業総合研究所地質標本館
| 標本番号 | 38266
| 産地 | Bigadic, Balikesir Turkey
写真
| 備考 | 写真：スケールは一目盛り2mm。カラーチャートは長さ4cm。
測定時の標本状態 | Field Spec Pro | 粉砕
| FT-NIR | 粉砕
分析項目 |  | XRD
USGS標本番号 |  | gds143.6019

## 反射スペクトル(粉砕)
Field Spec Pro |  | FT-NIR
波長 | 反射率 | 波長 | 反射率
0.4 | 0.5988 | 1.3 | 0.5367
0.402 | 0.6007 | 1.302 | 0.537
0.404 | 0.5995 | 1.304 | 0.5368
0.406 | 0.6033 | 1.306 | 0.5356
0.408 | 0.6055 | 1.308 | 0.5343
0.41 | 0.6061 | 1.31 | 0.5336
0.412 | 0.6098 | 1.312 | 0.5334
0.414 | 0.6129 | 1.314 | 0.5325
0.416 | 0.6138 | 1.316 | 0.5313
0.418 | 0.6189 | 1.318 | 0.5299
0.42 | 0.62 | 1.32 | 0.5296
0.422 | 0.6229 | 1.322 | 0.5295
0.424 | 0.6256 | 1.324 | 0.5293
0.426 | 0.6289 | 1.326 | 0.5281
0.428 | 0.6312 | 1.328 | 0.5263
0.43 | 0.634 | 1.33 | 0.5246
0.432 | 0.6363 | 1.332 | 0.5234
0.434 | 0.6394 | 1.334 | 0.5225
0.436 | 0.6412 | 1.336 | 0.5219
0.438 | 0.6434 | 1.338 | 0.5216
0.44 | 0.646 | 1.34 | 0.5216
0.442 | 0.6479 | 1.342 | 0.5212
0.444 | 0.6499 | 1.344 | 0.5209
0.446 | 0.6522 | 1.346 | 0.5207
0.448 | 0.6538 | 1.348 | 0.5211
0.45 | 0.6559 | 1.35 | 0.5213
0.452 | 0.6575 | 1.352 | 0.5208
0.454 | 0.659 | 1.354 | 0.5196
0.456 | 0.6603 | 1.356 | 0.5185
0.458 | 0.6618 | 1.358 | 0.5171
0.46 | 0.6632 | 1.36 | 0.5158
0.462 | 0.6647 | 1.362 | 0.5147
0.464 | 0.6654 | 1.364 | 0.5145
0.466 | 0.6668 | 1.366 | 0.5145
0.468 | 0.668 | 1.368 | 0.5139
0.47 | 0.6687 | 1.37 | 0.5119
0.472 | 0.6694 | 1.372 | 0.5093
0.474 | 0.671 | 1.374 | 0.5065
0.476 | 0.6715 | 1.376 | 0.5043
0.478 | 0.6727 | 1.378 | 0.501
0.48 | 0.6739 | 1.38 | 0.4975
0.482 | 0.6746 | 1.382 | 0.4933
0.484 | 0.676 | 1.384 | 0.4884
0.486 | 0.6767 | 1.386 | 0.4832
0.488 | 0.6784 | 1.388 | 0.4795
0.49 | 0.6792 | 1.39 | 0.4767
0.492 | 0.6806 | 1.392 | 0.4729
0.494 | 0.6817 | 1.394 | 0.4672
0.496 | 0.6825 | 1.396 | 0.4598
0.498 | 0.6842 | 1.398 | 0.451
0.5 | 0.6856 | 1.4 | 0.4412
0.502 | 0.6869 | 1.402 | 0.4306
0.504 | 0.6879 | 1.404 | 0.4191
0.506 | 0.6894 | 1.406 | 0.4059
0.508 | 0.6906 | 1.408 | 0.3914
0.51 | 0.6921 | 1.41 | 0.3747
0.512 | 0.6936 | 1.412 | 0.3563
0.514 | 0.6946 | 1.414 | 0.3374
0.516 | 0.6959 | 1.416 | 0.3197
0.518 | 0.6969 | 1.418 | 0.306
0.52 | 0.698 | 1.42 | 0.2973
0.522 | 0.6992 | 1.422 | 0.2958
0.524 | 0.7002 | 1.424 | 0.3048
0.526 | 0.7015 | 1.426 | 0.3226
0.528 | 0.7024 | 1.428 | 0.3444
0.53 | 0.7035 | 1.43 | 0.3639
0.532 | 0.7048 | 1.432 | 0.3784
0.534 | 0.7059 | 1.434 | 0.3858
0.536 | 0.7072 | 1.436 | 0.3889
0.538 | 0.7084 | 1.438 | 0.39
0.54 | 0.7098 | 1.44 | 0.3908
0.542 | 0.711 | 1.442 | 0.3909
0.544 | 0.7124 | 1.444 | 0.3906
0.546 | 0.7136 | 1.446 | 0.3902
0.548 | 0.7145 | 1.448 | 0.39
0.55 | 0.7157 | 1.45 | 0.3908
0.552 | 0.7167 | 1.452 | 0.3921
0.554 | 0.718 | 1.454 | 0.3938
0.556 | 0.7192 | 1.456 | 0.3953
0.558 | 0.7205 | 1.458 | 0.3968
0.56 | 0.7218 | 1.46 | 0.3983
0.562 | 0.7233 | 1.462 | 0.3998
0.564 | 0.7248 | 1.464 | 0.4018
0.566 | 0.7262 | 1.466 | 0.4041
0.568 | 0.7278 | 1.468 | 0.4064
0.57 | 0.7294 | 1.47 | 0.4084
0.572 | 0.731 | 1.472 | 0.4102
0.574 | 0.7328 | 1.474 | 0.4112
0.576 | 0.7344 | 1.476 | 0.4118
0.578 | 0.7359 | 1.478 | 0.4122
0.58 | 0.7372 | 1.48 | 0.4122
0.582 | 0.7387 | 1.482 | 0.412
0.584 | 0.7403 | 1.484 | 0.4119
0.586 | 0.742 | 1.486 | 0.4119
0.588 | 0.7435 | 1.488 | 0.4121
0.59 | 0.7447 | 1.49 | 0.4118
0.592 | 0.7458 | 1.492 | 0.4115
0.594 | 0.7467 | 1.494 | 0.4106
0.596 | 0.748 | 1.496 | 0.4095
0.598 | 0.749 | 1.498 | 0.4082
0.6 | 0.7502 | 1.5 | 0.4068
0.602 | 0.7514 | 1.502 | 0.4053
0.604 | 0.7527 | 1.504 | 0.4042
0.606 | 0.7543 | 1.506 | 0.4029
0.608 | 0.7555 | 1.508 | 0.4018
0.61 | 0.7564 | 1.51 | 0.4007
0.612 | 0.7579 | 1.512 | 0.3994
0.614 | 0.7589 | 1.514 | 0.398
0.616 | 0.7598 | 1.516 | 0.3965
0.618 | 0.7608 | 1.518 | 0.3948
0.62 | 0.7618 | 1.52 | 0.393
0.622 | 0.7628 | 1.522 | 0.3914
0.624 | 0.7638 | 1.524 | 0.3898
0.626 | 0.7647 | 1.526 | 0.3881
0.628 | 0.7655 | 1.528 | 0.3863
0.63 | 0.7665 | 1.53 | 0.3844
0.632 | 0.7674 | 1.532 | 0.3826
0.634 | 0.7684 | 1.534 | 0.3807
0.636 | 0.7692 | 1.536 | 0.3784
0.638 | 0.7702 | 1.538 | 0.3763
0.64 | 0.7712 | 1.54 | 0.374
0.642 | 0.7722 | 1.542 | 0.372
0.644 | 0.7731 | 1.544 | 0.3703
0.646 | 0.7742 | 1.546 | 0.369
0.648 | 0.7751 | 1.548 | 0.3681
0.65 | 0.776 | 1.55 | 0.3676
0.652 | 0.7769 | 1.552 | 0.3672
0.654 | 0.7779 | 1.554 | 0.3668
0.656 | 0.7787 | 1.556 | 0.3664
0.658 | 0.7795 | 1.558 | 0.3661
0.66 | 0.7804 | 1.56 | 0.3658
0.662 | 0.7811 | 1.562 | 0.3656
0.664 | 0.7818 | 1.564 | 0.3656
0.666 | 0.7825 | 1.566 | 0.3657
0.668 | 0.7832 | 1.568 | 0.366
0.67 | 0.7839 | 1.57 | 0.3663
0.672 | 0.7846 | 1.572 | 0.3668
0.674 | 0.7853 | 1.574 | 0.3671
0.676 | 0.7859 | 1.576 | 0.3673
0.678 | 0.7865 | 1.578 | 0.3674
0.68 | 0.7872 | 1.58 | 0.3674
0.682 | 0.7878 | 1.582 | 0.3675
0.684 | 0.7884 | 1.584 | 0.3674
0.686 | 0.7891 | 1.586 | 0.3672
0.688 | 0.7897 | 1.588 | 0.3667
0.69 | 0.7903 | 1.59 | 0.3659
0.692 | 0.7911 | 1.592 | 0.3649
0.694 | 0.7916 | 1.594 | 0.3639
0.696 | 0.7922 | 1.596 | 0.3628
0.698 | 0.7929 | 1.598 | 0.3616
0.7 | 0.7935 | 1.6 | 0.3602
0.702 | 0.794 | 1.602 | 0.3587
0.704 | 0.7948 | 1.604 | 0.3573
0.706 | 0.7953 | 1.606 | 0.3557
0.708 | 0.7959 | 1.608 | 0.3542
0.71 | 0.7965 | 1.61 | 0.3527
0.712 | 0.7971 | 1.612 | 0.351
0.714 | 0.7976 | 1.614 | 0.3492
0.716 | 0.7982 | 1.616 | 0.3473
0.718 | 0.7988 | 1.618 | 0.3455
0.72 | 0.7992 | 1.62 | 0.3437
0.722 | 0.7998 | 1.622 | 0.342
0.724 | 0.8004 | 1.624 | 0.3404
0.726 | 0.8008 | 1.626 | 0.3388
0.728 | 0.8012 | 1.628 | 0.3374
0.73 | 0.8018 | 1.63 | 0.3358
0.732 | 0.8022 | 1.632 | 0.3341
0.734 | 0.8025 | 1.634 | 0.3325
0.736 | 0.8028 | 1.636 | 0.331
0.738 | 0.8029 | 1.638 | 0.3295
0.74 | 0.8031 | 1.64 | 0.328
0.742 | 0.8033 | 1.642 | 0.3269
0.744 | 0.8035 | 1.644 | 0.3258
0.746 | 0.8039 | 1.646 | 0.325
0.748 | 0.8045 | 1.648 | 0.3242
0.75 | 0.8051 | 1.65 | 0.3235
0.752 | 0.8059 | 1.652 | 0.3228
0.754 | 0.8067 | 1.654 | 0.322
0.756 | 0.8074 | 1.656 | 0.3213
0.758 | 0.8079 | 1.658 | 0.3206
0.76 | 0.8086 | 1.66 | 0.3202
0.762 | 0.8091 | 1.662 | 0.3198
0.764 | 0.8097 | 1.664 | 0.3196
0.766 | 0.8103 | 1.666 | 0.3196
0.768 | 0.8108 | 1.668 | 0.3197
0.77 | 0.8115 | 1.67 | 0.3198
0.772 | 0.8121 | 1.672 | 0.32
0.774 | 0.8126 | 1.674 | 0.3202
0.776 | 0.813 | 1.676 | 0.3204
0.778 | 0.8136 | 1.678 | 0.3205
0.78 | 0.814 | 1.68 | 0.3206
0.782 | 0.8146 | 1.682 | 0.3207
0.784 | 0.815 | 1.684 | 0.3209
0.786 | 0.8155 | 1.686 | 0.321
0.788 | 0.8159 | 1.688 | 0.3212
0.79 | 0.8165 | 1.69 | 0.3215
0.792 | 0.8168 | 1.692 | 0.3218
0.794 | 0.8172 | 1.694 | 0.3222
0.796 | 0.8176 | 1.696 | 0.3227
0.798 | 0.8181 | 1.698 | 0.3232
0.8 | 0.8186 | 1.7 | 0.3238
0.802 | 0.8189 | 1.702 | 0.3245
0.804 | 0.8193 | 1.704 | 0.3251
0.806 | 0.8198 | 1.706 | 0.3257
0.808 | 0.8201 | 1.708 | 0.3262
0.81 | 0.8204 | 1.71 | 0.3269
0.812 | 0.8208 | 1.712 | 0.3274
0.814 | 0.8212 | 1.714 | 0.328
0.816 | 0.8215 | 1.716 | 0.3285
0.818 | 0.8218 | 1.718 | 0.3289
0.82 | 0.8222 | 1.72 | 0.3291
0.822 | 0.8225 | 1.722 | 0.3294
0.824 | 0.8227 | 1.724 | 0.3297
0.826 | 0.823 | 1.726 | 0.3298
0.828 | 0.8234 | 1.728 | 0.3299
0.83 | 0.8236 | 1.73 | 0.33
0.832 | 0.8238 | 1.732 | 0.3302
0.834 | 0.8241 | 1.734 | 0.3301
0.836 | 0.8242 | 1.736 | 0.3301
0.838 | 0.8245 | 1.738 | 0.33
0.84 | 0.8247 | 1.74 | 0.3298
0.842 | 0.825 | 1.742 | 0.3295
0.844 | 0.825 | 1.744 | 0.3292
0.846 | 0.8253 | 1.746 | 0.3289
0.848 | 0.8255 | 1.748 | 0.3286
0.85 | 0.8255 | 1.75 | 0.3282
0.852 | 0.8257 | 1.752 | 0.3279
0.854 | 0.8259 | 1.754 | 0.3275
0.856 | 0.8259 | 1.756 | 0.3269
0.858 | 0.8261 | 1.758 | 0.3263
0.86 | 0.8263 | 1.76 | 0.3259
0.862 | 0.8265 | 1.762 | 0.3254
0.864 | 0.8267 | 1.764 | 0.3251
0.866 | 0.8268 | 1.766 | 0.3249
0.868 | 0.827 | 1.768 | 0.3249
0.87 | 0.8271 | 1.77 | 0.3248
0.872 | 0.8273 | 1.772 | 0.3248
0.874 | 0.8274 | 1.774 | 0.3248
0.876 | 0.8277 | 1.776 | 0.3248
0.878 | 0.8278 | 1.778 | 0.3247
0.88 | 0.828 | 1.78 | 0.3245
0.882 | 0.8281 | 1.782 | 0.3244
0.884 | 0.8282 | 1.784 | 0.3243
0.886 | 0.8284 | 1.786 | 0.3242
0.888 | 0.8284 | 1.788 | 0.3242
0.89 | 0.8286 | 1.79 | 0.3241
0.892 | 0.8287 | 1.792 | 0.324
0.894 | 0.8289 | 1.794 | 0.3239
0.896 | 0.8289 | 1.796 | 0.3237
0.898 | 0.8292 | 1.798 | 0.3235
0.9 | 0.8292 | 1.8 | 0.3234
0.902 | 0.8295 | 1.802 | 0.3233
0.904 | 0.8295 | 1.804 | 0.3233
0.906 | 0.8296 | 1.806 | 0.3233
0.908 | 0.8298 | 1.808 | 0.3233
0.91 | 0.8299 | 1.81 | 0.3234
0.912 | 0.8299 | 1.812 | 0.3234
0.914 | 0.8299 | 1.814 | 0.3234
0.916 | 0.8299 | 1.816 | 0.3234
0.918 | 0.83 | 1.818 | 0.3233
0.92 | 0.8298 | 1.82 | 0.3233
0.922 | 0.8298 | 1.822 | 0.3234
0.924 | 0.8297 | 1.824 | 0.3233
0.926 | 0.8296 | 1.826 | 0.3232
0.928 | 0.8295 | 1.828 | 0.3232
0.93 | 0.8293 | 1.83 | 0.3231
0.932 | 0.8291 | 1.832 | 0.3231
0.934 | 0.829 | 1.834 | 0.3232
0.936 | 0.8287 | 1.836 | 0.3233
0.938 | 0.8284 | 1.838 | 0.3234
0.94 | 0.8278 | 1.84 | 0.3235
0.942 | 0.8271 | 1.842 | 0.3235
0.944 | 0.8262 | 1.844 | 0.3235
0.946 | 0.8253 | 1.846 | 0.3233
0.948 | 0.8244 | 1.848 | 0.3231
0.95 | 0.8233 | 1.85 | 0.3229
0.952 | 0.8218 | 1.852 | 0.3224
0.954 | 0.8198 | 1.854 | 0.3221
0.956 | 0.8169 | 1.856 | 0.3217
0.958 | 0.8133 | 1.858 | 0.3212
0.96 | 0.8086 | 1.86 | 0.3206
0.962 | 0.8036 | 1.862 | 0.32
0.964 | 0.7985 | 1.864 | 0.3192
0.966 | 0.794 | 1.866 | 0.3184
0.968 | 0.7913 | 1.868 | 0.3174
0.97 | 0.7902 | 1.87 | 0.3163
0.972 | 0.7906 | 1.872 | 0.3151
0.974 | 0.7921 | 1.874 | 0.3139
0.976 | 0.7947 | 1.876 | 0.3126
0.978 | 0.7979 | 1.878 | 0.3112
0.98 | 0.8012 | 1.88 | 0.3097
0.982 | 0.8042 | 1.882 | 0.3079
0.984 | 0.8071 | 1.884 | 0.3059
0.986 | 0.8095 | 1.886 | 0.3037
0.988 | 0.8117 | 1.888 | 0.3014
0.99 | 0.8135 | 1.89 | 0.2988
0.992 | 0.815 | 1.892 | 0.2961
0.994 | 0.8162 | 1.894 | 0.2933
0.996 | 0.8175 | 1.896 | 0.2905
0.998 | 0.8185 | 1.898 | 0.2878
1 | 0.8193 | 1.9 | 0.2851
1.002 | 0.8202 | 1.902 | 0.2826
1.004 | 0.8209 | 1.904 | 0.2802
1.006 | 0.8217 | 1.906 | 0.2778
1.008 | 0.8223 | 1.908 | 0.2755
1.01 | 0.8231 | 1.91 | 0.2732
1.012 | 0.8237 | 1.912 | 0.2707
1.014 | 0.8242 | 1.914 | 0.2682
1.016 | 0.8246 | 1.916 | 0.2654
1.018 | 0.8249 | 1.918 | 0.2624
1.02 | 0.8253 | 1.92 | 0.2593
1.022 | 0.8257 | 1.922 | 0.2561
1.024 | 0.8262 | 1.924 | 0.2527
1.026 | 0.8264 | 1.926 | 0.2493
1.028 | 0.8265 | 1.928 | 0.2458
1.03 | 0.8268 | 1.93 | 0.2421
1.032 | 0.8272 | 1.932 | 0.2383
1.034 | 0.8276 | 1.934 | 0.2344
1.036 | 0.8278 | 1.936 | 0.2306
1.038 | 0.8279 | 1.938 | 0.2268
1.04 | 0.8281 | 1.94 | 0.2233
1.042 | 0.8285 | 1.942 | 0.2201
1.044 | 0.8287 | 1.944 | 0.2172
1.046 | 0.8287 | 1.946 | 0.2147
1.048 | 0.8289 | 1.948 | 0.2126
1.05 | 0.8289 | 1.95 | 0.2109
1.052 | 0.829 | 1.952 | 0.2098
1.054 | 0.829 | 1.954 | 0.2089
1.056 | 0.8292 | 1.956 | 0.2084
1.058 | 0.8293 | 1.958 | 0.2082
1.06 | 0.8294 | 1.96 | 0.2082
1.062 | 0.8293 | 1.962 | 0.2084
1.064 | 0.8292 | 1.964 | 0.2088
1.066 | 0.8291 | 1.966 | 0.2092
1.068 | 0.8289 | 1.968 | 0.2098
1.07 | 0.8287 | 1.97 | 0.2104
1.072 | 0.8285 | 1.972 | 0.211
1.074 | 0.8282 | 1.974 | 0.2116
1.076 | 0.8279 | 1.976 | 0.2123
1.078 | 0.8276 | 1.978 | 0.213
1.08 | 0.8272 | 1.98 | 0.2137
1.082 | 0.8269 | 1.982 | 0.2144
1.084 | 0.8267 | 1.984 | 0.2151
1.086 | 0.8264 | 1.986 | 0.2157
1.088 | 0.8259 | 1.988 | 0.2164
1.09 | 0.8256 | 1.99 | 0.217
1.092 | 0.8251 | 1.992 | 0.2176
1.094 | 0.8247 | 1.994 | 0.2181
1.096 | 0.8244 | 1.996 | 0.2187
1.098 | 0.8241 | 1.998 | 0.2193
1.1 | 0.8237 | 2 | 0.2198
1.102 | 0.8233 | 2.002 | 0.2205
1.104 | 0.8231 | 2.004 | 0.2213
1.106 | 0.8228 | 2.006 | 0.2221
1.108 | 0.8225 | 2.008 | 0.2229
1.11 | 0.8223 | 2.01 | 0.2237
1.112 | 0.822 | 2.012 | 0.2244
1.114 | 0.8217 | 2.014 | 0.2251
1.116 | 0.8214 | 2.016 | 0.2257
1.118 | 0.8212 | 2.018 | 0.2262
1.12 | 0.8209 | 2.02 | 0.2266
1.122 | 0.8207 | 2.022 | 0.227
1.124 | 0.8204 | 2.024 | 0.2273
1.126 | 0.8202 | 2.026 | 0.2275
1.128 | 0.8199 | 2.028 | 0.2278
1.13 | 0.8195 | 2.03 | 0.2281
1.132 | 0.819 | 2.032 | 0.2285
1.134 | 0.8185 | 2.034 | 0.2289
1.136 | 0.8178 | 2.036 | 0.2294
1.138 | 0.8171 | 2.038 | 0.23
1.14 | 0.8164 | 2.04 | 0.2305
1.142 | 0.8155 | 2.042 | 0.2309
1.144 | 0.8146 | 2.044 | 0.2311
1.146 | 0.8136 | 2.046 | 0.2312
1.148 | 0.8125 | 2.048 | 0.2312
1.15 | 0.8114 | 2.05 | 0.2312
1.152 | 0.8103 | 2.052 | 0.231
1.154 | 0.809 | 2.054 | 0.2308
1.156 | 0.8078 | 2.056 | 0.2305
1.158 | 0.8065 | 2.058 | 0.2303
1.16 | 0.8052 | 2.06 | 0.2299
1.162 | 0.8038 | 2.062 | 0.2295
1.164 | 0.8023 | 2.064 | 0.2291
1.166 | 0.8008 | 2.066 | 0.2288
1.168 | 0.7993 | 2.068 | 0.2284
1.17 | 0.7978 | 2.07 | 0.228
1.172 | 0.7964 | 2.072 | 0.2275
1.174 | 0.7949 | 2.074 | 0.2267
1.176 | 0.7937 | 2.076 | 0.2257
1.178 | 0.7927 | 2.078 | 0.2238
1.18 | 0.792 | 2.08 | 0.2215
1.182 | 0.7914 | 2.082 | 0.2179
1.184 | 0.791 | 2.084 | 0.2136
1.186 | 0.7906 | 2.086 | 0.2082
1.188 | 0.7904 | 2.088 | 0.2018
1.19 | 0.7903 | 2.09 | 0.1948
1.192 | 0.7902 | 2.092 | 0.1878
1.194 | 0.7901 | 2.094 | 0.1808
1.196 | 0.79 | 2.096 | 0.1744
1.198 | 0.7898 | 2.098 | 0.1686
1.2 | 0.7896 | 2.1 | 0.1639
1.202 | 0.7893 | 2.102 | 0.1606
1.204 | 0.789 | 2.104 | 0.1582
1.206 | 0.7885 | 2.106 | 0.1575
1.208 | 0.788 | 2.108 | 0.1573
1.21 | 0.7872 | 2.11 | 0.1588
1.212 | 0.7864 | 2.112 | 0.1606
1.214 | 0.7854 | 2.114 | 0.1634
1.216 | 0.7843 | 2.116 | 0.1665
1.218 | 0.783 | 2.118 | 0.1701
1.22 | 0.7818 | 2.12 | 0.1738
1.222 | 0.7807 | 2.122 | 0.1776
1.224 | 0.7798 | 2.124 | 0.1814
1.226 | 0.7792 | 2.126 | 0.1851
1.228 | 0.7788 | 2.128 | 0.1884
1.23 | 0.7788 | 2.13 | 0.1915
1.232 | 0.7788 | 2.132 | 0.1941
1.234 | 0.779 | 2.134 | 0.1964
1.236 | 0.7791 | 2.136 | 0.1984
1.238 | 0.7793 | 2.138 | 0.1997
1.24 | 0.7794 | 2.14 | 0.2006
1.242 | 0.7794 | 2.142 | 0.2009
1.244 | 0.7795 | 2.144 | 0.2009
1.246 | 0.7795 | 2.146 | 0.2
1.248 | 0.7794 | 2.148 | 0.199
1.25 | 0.7794 | 2.15 | 0.1974
1.252 | 0.7793 | 2.152 | 0.1958
1.254 | 0.7791 | 2.154 | 0.1939
1.256 | 0.779 | 2.156 | 0.192
1.258 | 0.7789 | 2.158 | 0.1902
1.26 | 0.7787 | 2.16 | 0.1886
1.262 | 0.7785 | 2.162 | 0.1872
1.264 | 0.7782 | 2.164 | 0.186
1.266 | 0.7778 | 2.166 | 0.1849
1.268 | 0.7774 | 2.168 | 0.1842
1.27 | 0.7769 | 2.17 | 0.1836
1.272 | 0.7763 | 2.172 | 0.1833
1.274 | 0.7757 | 2.174 | 0.183
1.276 | 0.7751 | 2.176 | 0.1827
1.278 | 0.7745 | 2.178 | 0.1825
1.28 | 0.7738 | 2.18 | 0.182
1.282 | 0.7731 | 2.182 | 0.1815
1.284 | 0.7723 | 2.184 | 0.1808
1.286 | 0.7715 | 2.186 | 0.1799
1.288 | 0.7706 | 2.188 | 0.1787
1.29 | 0.7697 | 2.19 | 0.1776
1.292 | 0.7687 | 2.192 | 0.1763
1.294 | 0.7678 | 2.194 | 0.1751
1.296 | 0.7668 | 2.196 | 0.1741
1.298 | 0.7658 | 2.198 | 0.1732
1.3 | 0.7646 | 2.2 | 0.1725
1.302 | 0.7632 | 2.202 | 0.1724
1.304 | 0.7617 | 2.204 | 0.1724
1.306 | 0.7601 | 2.206 | 0.1731
1.308 | 0.7583 | 2.208 | 0.1741
1.31 | 0.7563 | 2.21 | 0.1756
1.312 | 0.7543 | 2.212 | 0.1774
1.314 | 0.7521 | 2.214 | 0.1793
1.316 | 0.75 | 2.216 | 0.1813
1.318 | 0.7477 | 2.218 | 0.1832
1.32 | 0.7454 | 2.22 | 0.1852
1.322 | 0.7431 | 2.222 | 0.1869
1.324 | 0.7407 | 2.224 | 0.1885
1.326 | 0.7383 | 2.226 | 0.1899
1.328 | 0.7359 | 2.228 | 0.1913
1.33 | 0.7336 | 2.23 | 0.1926
1.332 | 0.7314 | 2.232 | 0.1939
1.334 | 0.7294 | 2.234 | 0.1954
1.336 | 0.7277 | 2.236 | 0.197
1.338 | 0.7262 | 2.238 | 0.1987
1.34 | 0.725 | 2.24 | 0.2004
1.342 | 0.7239 | 2.242 | 0.2022
1.344 | 0.723 | 2.244 | 0.2039
1.346 | 0.7221 | 2.246 | 0.2056
1.348 | 0.7209 | 2.248 | 0.2073
1.35 | 0.7196 | 2.25 | 0.2088
1.352 | 0.718 | 2.252 | 0.2102
1.354 | 0.7162 | 2.254 | 0.2113
1.356 | 0.7142 | 2.256 | 0.2125
1.358 | 0.7121 | 2.258 | 0.2133
1.36 | 0.7098 | 2.26 | 0.2141
1.362 | 0.7075 | 2.262 | 0.2147
1.364 | 0.7051 | 2.264 | 0.2153
1.366 | 0.7026 | 2.266 | 0.216
1.368 | 0.6997 | 2.268 | 0.2167
1.37 | 0.6963 | 2.27 | 0.2174
1.372 | 0.6924 | 2.272 | 0.2181
1.374 | 0.688 | 2.274 | 0.2189
1.376 | 0.6827 | 2.276 | 0.2197
1.378 | 0.6767 | 2.278 | 0.2204
1.38 | 0.67 | 2.28 | 0.2211
1.382 | 0.6628 | 2.282 | 0.2216
1.384 | 0.6553 | 2.284 | 0.222
1.386 | 0.6477 | 2.286 | 0.2222
1.388 | 0.6402 | 2.288 | 0.2224
1.39 | 0.6327 | 2.29 | 0.2225
1.392 | 0.6248 | 2.292 | 0.2225
1.394 | 0.6162 | 2.294 | 0.2224
1.396 | 0.6064 | 2.296 | 0.2222
1.398 | 0.5951 | 2.298 | 0.222
1.4 | 0.582 | 2.3 | 0.2216
1.402 | 0.5673 | 2.302 | 0.2213
1.404 | 0.5515 | 2.304 | 0.2209
1.406 | 0.5344 | 2.306 | 0.2206
1.408 | 0.5164 | 2.308 | 0.2202
1.41 | 0.4978 | 2.31 | 0.2197
1.412 | 0.4773 | 2.312 | 0.2193
1.414 | 0.4575 | 2.314 | 0.2189
1.416 | 0.4407 | 2.316 | 0.2185
1.418 | 0.4278 | 2.318 | 0.218
1.42 | 0.4206 | 2.32 | 0.2175
1.422 | 0.42 | 2.322 | 0.2169
1.424 | 0.4259 | 2.324 | 0.2162
1.426 | 0.4372 | 2.326 | 0.2154
1.428 | 0.4521 | 2.328 | 0.2146
1.43 | 0.4682 | 2.33 | 0.2137
1.432 | 0.4833 | 2.332 | 0.2127
1.434 | 0.4958 | 2.334 | 0.2116
1.436 | 0.504 | 2.336 | 0.2104
1.438 | 0.5094 | 2.338 | 0.2092
1.44 | 0.5126 | 2.34 | 0.208
1.442 | 0.5143 | 2.342 | 0.2067
1.444 | 0.5154 | 2.344 | 0.2055
1.446 | 0.5163 | 2.346 | 0.2042
1.448 | 0.5174 | 2.348 | 0.2028
1.45 | 0.5188 | 2.35 | 0.2015
1.452 | 0.5205 | 2.352 | 0.1999
1.454 | 0.5225 | 2.354 | 0.1984
1.456 | 0.5247 | 2.356 | 0.1966
1.458 | 0.5271 | 2.358 | 0.1948
1.46 | 0.5295 | 2.36 | 0.1928
1.462 | 0.5319 | 2.362 | 0.1908
1.464 | 0.5343 | 2.364 | 0.1887
1.466 | 0.5365 | 2.366 | 0.1866
1.468 | 0.5387 | 2.368 | 0.1845
1.47 | 0.5407 | 2.37 | 0.1824
1.472 | 0.5424 | 2.372 | 0.1803
1.474 | 0.5439 | 2.374 | 0.1781
1.476 | 0.5451 | 2.376 | 0.1759
1.478 | 0.546 | 2.378 | 0.1737
1.48 | 0.5466 | 2.38 | 0.1715
1.482 | 0.547 | 2.382 | 0.1692
1.484 | 0.5471 | 2.384 | 0.167
1.486 | 0.547 | 2.386 | 0.1648
1.488 | 0.5467 | 2.388 | 0.1628
1.49 | 0.5462 | 2.39 | 0.1607
1.492 | 0.5456 | 2.392 | 0.1588
1.494 | 0.5448 | 2.394 | 0.1569
1.496 | 0.544 | 2.396 | 0.1551
1.498 | 0.5431 | 2.398 | 0.1532
1.5 | 0.5421 | 2.4 | 0.1515
1.502 | 0.541 | 2.402 | 0.1498
1.504 | 0.5398 | 2.404 | 0.1481
1.506 | 0.5386 | 2.406 | 0.1467
1.508 | 0.5372 | 2.408 | 0.1453
1.51 | 0.5357 | 2.41 | 0.1442
1.512 | 0.5341 | 2.412 | 0.1432
1.514 | 0.5324 | 2.414 | 0.1423
1.516 | 0.5306 | 2.416 | 0.1415
1.518 | 0.5287 | 2.418 | 0.1408
1.52 | 0.5268 | 2.42 | 0.1403
1.522 | 0.5248 | 2.422 | 0.1399
1.524 | 0.5228 | 2.424 | 0.1394
1.526 | 0.5208 | 2.426 | 0.1389
1.528 | 0.5187 | 2.428 | 0.1384
1.53 | 0.5166 | 2.43 | 0.1377
1.532 | 0.5144 | 2.432 | 0.1371
1.534 | 0.5122 | 2.434 | 0.1363
1.536 | 0.5101 | 2.436 | 0.1356
1.538 | 0.508 | 2.438 | 0.1347
1.54 | 0.506 | 2.44 | 0.1338
1.542 | 0.5042 | 2.442 | 0.1329
1.544 | 0.5022 | 2.444 | 0.132
1.546 | 0.5006 | 2.446 | 0.131
1.548 | 0.4992 | 2.448 | 0.1303
1.55 | 0.4982 | 2.45 | 0.1296
1.552 | 0.4974 | 2.452 | 0.1291
1.554 | 0.4968 | 2.454 | 0.1288
1.556 | 0.4963 | 2.456 | 0.1285
1.558 | 0.4961 | 2.458 | 0.1286
1.56 | 0.496 | 2.46 | 0.1287
1.562 | 0.496 | 2.462 | 0.1291
1.564 | 0.4961 | 2.464 | 0.1296
1.566 | 0.4964 | 2.466 | 0.1301
1.568 | 0.4967 | 2.468 | 0.1306
1.57 | 0.497 | 2.47 | 0.1312
1.572 | 0.4974 | 2.472 | 0.1316
1.574 | 0.4978 | 2.474 | 0.132
1.576 | 0.4981 | 2.476 | 0.1323
1.578 | 0.4984 | 2.478 | 0.1326
1.58 | 0.4985 | 2.48 | 0.1329
1.582 | 0.4984 | 2.482 | 0.1329
1.584 | 0.4982 | 2.484 | 0.133
1.586 | 0.4977 | 2.486 | 0.1327
1.588 | 0.4971 | 2.488 | 0.1323
1.59 | 0.4962 | 2.49 | 0.1318
1.592 | 0.4951 | 2.492 | 0.1317
1.594 | 0.4939 | 2.494 | 0.1316
1.596 | 0.4925 | 2.496 | 0.1318
1.598 | 0.4909 | 2.498 | 0.1322
1.6 | 0.4893 | 2.5 | 0.1326
1.602 | 0.4875
1.604 | 0.4856
1.606 | 0.4836
1.608 | 0.4815
1.61 | 0.4794
1.612 | 0.4772
1.614 | 0.4749
1.616 | 0.4726
1.618 | 0.4703
1.62 | 0.468
1.622 | 0.4657
1.624 | 0.4635
1.626 | 0.4612
1.628 | 0.4591
1.63 | 0.457
1.632 | 0.4549
1.634 | 0.4529
1.636 | 0.451
1.638 | 0.4493
1.64 | 0.4476
1.642 | 0.446
1.644 | 0.4446
1.646 | 0.4432
1.648 | 0.442
1.65 | 0.441
1.652 | 0.44
1.654 | 0.4392
1.656 | 0.4385
1.658 | 0.4379
1.66 | 0.4374
1.662 | 0.437
1.664 | 0.4368
1.666 | 0.4366
1.668 | 0.4365
1.67 | 0.4364
1.672 | 0.4365
1.674 | 0.4365
1.676 | 0.4366
1.678 | 0.4368
1.68 | 0.4369
1.682 | 0.437
1.684 | 0.4372
1.686 | 0.4374
1.688 | 0.4377
1.69 | 0.438
1.692 | 0.4384
1.694 | 0.4388
1.696 | 0.4393
1.698 | 0.4398
1.7 | 0.4405
1.702 | 0.4411
1.704 | 0.4418
1.706 | 0.4425
1.708 | 0.4433
1.71 | 0.444
1.712 | 0.4446
1.714 | 0.4453
1.716 | 0.4459
1.718 | 0.4464
1.72 | 0.4468
1.722 | 0.4471
1.724 | 0.4474
1.726 | 0.4477
1.728 | 0.4479
1.73 | 0.448
1.732 | 0.4481
1.734 | 0.4481
1.736 | 0.448
1.738 | 0.4479
1.74 | 0.4478
1.742 | 0.4475
1.744 | 0.4472
1.746 | 0.4469
1.748 | 0.4465
1.75 | 0.4461
1.752 | 0.4457
1.754 | 0.4452
1.756 | 0.4447
1.758 | 0.4443
1.76 | 0.4439
1.762 | 0.4435
1.764 | 0.4432
1.766 | 0.4429
1.768 | 0.4427
1.77 | 0.4427
1.772 | 0.4427
1.774 | 0.4427
1.776 | 0.4429
1.778 | 0.4429
1.78 | 0.443
1.782 | 0.443
1.784 | 0.4431
1.786 | 0.4432
1.788 | 0.4432
1.79 | 0.4432
1.792 | 0.4432
1.794 | 0.443
1.796 | 0.4427
1.798 | 0.4426
1.8 | 0.4425
1.802 | 0.4426
1.804 | 0.4429
1.806 | 0.4435
1.808 | 0.4441
1.81 | 0.4446
1.812 | 0.4451
1.814 | 0.4454
1.816 | 0.4456
1.818 | 0.4457
1.82 | 0.4458
1.822 | 0.446
1.824 | 0.4461
1.826 | 0.4461
1.828 | 0.4462
1.83 | 0.4462
1.832 | 0.4462
1.834 | 0.4462
1.836 | 0.4462
1.838 | 0.4462
1.84 | 0.4462
1.842 | 0.4462
1.844 | 0.4461
1.846 | 0.446
1.848 | 0.4458
1.85 | 0.4455
1.852 | 0.4451
1.854 | 0.4446
1.856 | 0.444
1.858 | 0.4433
1.86 | 0.4423
1.862 | 0.4412
1.864 | 0.4398
1.866 | 0.4383
1.868 | 0.4366
1.87 | 0.4348
1.872 | 0.433
1.874 | 0.4311
1.876 | 0.4291
1.878 | 0.427
1.88 | 0.4246
1.882 | 0.422
1.884 | 0.419
1.886 | 0.4158
1.888 | 0.4123
1.89 | 0.4085
1.892 | 0.4046
1.894 | 0.4005
1.896 | 0.3965
1.898 | 0.3925
1.9 | 0.3885
1.902 | 0.3847
1.904 | 0.3811
1.906 | 0.3776
1.908 | 0.3742
1.91 | 0.3708
1.912 | 0.3674
1.914 | 0.3639
1.916 | 0.3602
1.918 | 0.3564
1.92 | 0.3524
1.922 | 0.3484
1.924 | 0.3442
1.926 | 0.3399
1.928 | 0.3355
1.93 | 0.331
1.932 | 0.3263
1.934 | 0.3217
1.936 | 0.3171
1.938 | 0.3127
1.94 | 0.3086
1.942 | 0.3047
1.944 | 0.3011
1.946 | 0.298
1.948 | 0.2954
1.95 | 0.2933
1.952 | 0.2917
1.954 | 0.2905
1.956 | 0.2898
1.958 | 0.2895
1.96 | 0.2897
1.962 | 0.2901
1.964 | 0.2908
1.966 | 0.2915
1.968 | 0.2924
1.97 | 0.2934
1.972 | 0.2944
1.974 | 0.2954
1.976 | 0.2964
1.978 | 0.2974
1.98 | 0.2984
1.982 | 0.2993
1.984 | 0.3003
1.986 | 0.3013
1.988 | 0.3022
1.99 | 0.3031
1.992 | 0.3041
1.994 | 0.305
1.996 | 0.306
1.998 | 0.3069
2 | 0.3078
2.002 | 0.3088
2.004 | 0.3098
2.006 | 0.3109
2.008 | 0.3119
2.01 | 0.3129
2.012 | 0.3138
2.014 | 0.3147
2.016 | 0.3155
2.018 | 0.3162
2.02 | 0.3168
2.022 | 0.3173
2.024 | 0.3178
2.026 | 0.3182
2.028 | 0.3187
2.03 | 0.3192
2.032 | 0.3196
2.034 | 0.3201
2.036 | 0.3205
2.038 | 0.3209
2.04 | 0.3213
2.042 | 0.3217
2.044 | 0.322
2.046 | 0.3222
2.048 | 0.3222
2.05 | 0.3222
2.052 | 0.322
2.054 | 0.3218
2.056 | 0.3215
2.058 | 0.3212
2.06 | 0.3208
2.062 | 0.3203
2.064 | 0.3198
2.066 | 0.3192
2.068 | 0.3185
2.07 | 0.3176
2.072 | 0.3164
2.074 | 0.3149
2.076 | 0.3129
2.078 | 0.3103
2.08 | 0.3069
2.082 | 0.3027
2.084 | 0.2975
2.086 | 0.2913
2.088 | 0.2843
2.09 | 0.2766
2.092 | 0.2687
2.094 | 0.2609
2.096 | 0.2535
2.098 | 0.2471
2.1 | 0.2418
2.102 | 0.2378
2.104 | 0.2351
2.106 | 0.2336
2.108 | 0.2333
2.11 | 0.2341
2.112 | 0.2358
2.114 | 0.2384
2.116 | 0.2416
2.118 | 0.2453
2.12 | 0.2494
2.122 | 0.2536
2.124 | 0.2578
2.126 | 0.2618
2.128 | 0.2656
2.13 | 0.2692
2.132 | 0.2723
2.134 | 0.2751
2.136 | 0.2773
2.138 | 0.279
2.14 | 0.2802
2.142 | 0.2807
2.144 | 0.2806
2.146 | 0.28
2.148 | 0.2788
2.15 | 0.2772
2.152 | 0.2754
2.154 | 0.2734
2.156 | 0.2714
2.158 | 0.2693
2.16 | 0.2674
2.162 | 0.2657
2.164 | 0.2641
2.166 | 0.2628
2.168 | 0.2618
2.17 | 0.2609
2.172 | 0.2602
2.174 | 0.2597
2.176 | 0.2592
2.178 | 0.2588
2.18 | 0.2582
2.182 | 0.2575
2.184 | 0.2566
2.186 | 0.2556
2.188 | 0.2545
2.19 | 0.2534
2.192 | 0.2523
2.194 | 0.2512
2.196 | 0.2501
2.198 | 0.2492
2.2 | 0.2486
2.202 | 0.2484
2.204 | 0.2486
2.206 | 0.2493
2.208 | 0.2504
2.21 | 0.2521
2.212 | 0.2542
2.214 | 0.2565
2.216 | 0.2589
2.218 | 0.2612
2.22 | 0.2634
2.222 | 0.2654
2.224 | 0.2673
2.226 | 0.269
2.228 | 0.2707
2.23 | 0.2726
2.232 | 0.2745
2.234 | 0.2765
2.236 | 0.2786
2.238 | 0.2807
2.24 | 0.2828
2.242 | 0.285
2.244 | 0.287
2.246 | 0.2891
2.248 | 0.2911
2.25 | 0.2931
2.252 | 0.2948
2.254 | 0.2964
2.256 | 0.2979
2.258 | 0.2991
2.26 | 0.3002
2.262 | 0.3011
2.264 | 0.3019
2.266 | 0.3027
2.268 | 0.3036
2.27 | 0.3044
2.272 | 0.3054
2.274 | 0.3063
2.276 | 0.3073
2.278 | 0.3082
2.28 | 0.3089
2.282 | 0.3095
2.284 | 0.3099
2.286 | 0.3101
2.288 | 0.3102
2.29 | 0.3101
2.292 | 0.3099
2.294 | 0.3098
2.296 | 0.3095
2.298 | 0.3091
2.3 | 0.3087
2.302 | 0.3082
2.304 | 0.3077
2.306 | 0.3072
2.308 | 0.3066
2.31 | 0.3061
2.312 | 0.3055
2.314 | 0.3049
2.316 | 0.3044
2.318 | 0.3039
2.32 | 0.3034
2.322 | 0.3026
2.324 | 0.3017
2.326 | 0.3008
2.328 | 0.2997
2.33 | 0.2984
2.332 | 0.2971
2.334 | 0.2957
2.336 | 0.2941
2.338 | 0.2925
2.34 | 0.2911
2.342 | 0.2896
2.344 | 0.2881
2.346 | 0.2867
2.348 | 0.2853
2.35 | 0.2836
2.352 | 0.2817
2.354 | 0.2797
2.356 | 0.2776
2.358 | 0.2752
2.36 | 0.2725
2.362 | 0.2698
2.364 | 0.267
2.366 | 0.2643
2.368 | 0.2616
2.37 | 0.259
2.372 | 0.2564
2.374 | 0.2539
2.376 | 0.2515
2.378 | 0.249
2.38 | 0.2465
2.382 | 0.2439
2.384 | 0.2413
2.386 | 0.2386
2.388 | 0.2361
2.39 | 0.2337
2.392 | 0.2313
2.394 | 0.2291
2.396 | 0.2268
2.398 | 0.2246
2.4 | 0.2226
2.402 | 0.2206
2.404 | 0.2185
2.406 | 0.2165
2.408 | 0.2146
2.41 | 0.2129
2.412 | 0.2115
2.414 | 0.2101
2.416 | 0.2087
2.418 | 0.2075
2.42 | 0.2066
2.422 | 0.2058
2.424 | 0.2048
2.426 | 0.2038
2.428 | 0.2031
2.43 | 0.2022
2.432 | 0.2013
2.434 | 0.2005
2.436 | 0.1998
2.438 | 0.1991
2.44 | 0.1983
2.442 | 0.1974
2.444 | 0.1963
2.446 | 0.1957
2.448 | 0.1953
2.45 | 0.1948
2.452 | 0.1941
2.454 | 0.1935
2.456 | 0.1932
2.458 | 0.1926
2.46 | 0.1925
2.462 | 0.1925
2.464 | 0.1919
2.466 | 0.1919
2.468 | 0.1918
2.47 | 0.1918
2.472 | 0.1926
2.474 | 0.1932
2.476 | 0.1929
2.478 | 0.1924
2.48 | 0.1925
2.482 | 0.1932
2.484 | 0.1933
2.486 | 0.1937
2.488 | 0.1946
2.49 | 0.1956
2.492 | 0.1959
2.494 | 0.1952
2.496 | 0.1962
2.498 | 0.1959
2.5 | 0.1938

## FT-NIR生データ
wave | 粉砕_raw
1.299 | 0.536
1.301 | 0.5382
1.302 | 0.5355
1.303 | 0.5371
1.305 | 0.5372
1.306 | 0.5364
1.308 | 0.5351
1.309 | 0.5315
1.31 | 0.5328
1.312 | 0.5356
1.313 | 0.5329
1.314 | 0.5319
1.316 | 0.5321
1.317 | 0.5291
1.319 | 0.5298
1.32 | 0.5305
1.321 | 0.5286
1.323 | 0.5299
1.324 | 0.5289
1.325 | 0.5292
1.327 | 0.5278
1.328 | 0.5254
1.33 | 0.5242
1.331 | 0.5239
1.333 | 0.5237
1.334 | 0.5221
1.335 | 0.523
1.337 | 0.5207
1.338 | 0.521
1.34 | 0.5223
1.341 | 0.5222
1.343 | 0.5198
1.344 | 0.5216
1.345 | 0.5215
1.347 | 0.5184
1.348 | 0.5222
1.35 | 0.522
1.351 | 0.5212
1.353 | 0.5204
1.354 | 0.5184
1.356 | 0.5197
1.357 | 0.5165
1.359 | 0.5177
1.36 | 0.5168
1.362 | 0.5134
1.363 | 0.5144
1.365 | 0.5145
1.366 | 0.5139
1.368 | 0.515
1.369 | 0.5153
1.371 | 0.5087
1.372 | 0.5093
1.374 | 0.5067
1.375 | 0.504
1.377 | 0.5077
1.378 | 0.4987
1.38 | 0.4963
1.381 | 0.496
1.383 | 0.492
1.384 | 0.4905
1.386 | 0.4821
1.387 | 0.4783
1.389 | 0.4783
1.39 | 0.477
1.392 | 0.475
1.394 | 0.4688
1.395 | 0.4615
1.397 | 0.4588
1.398 | 0.4488
1.4 | 0.4429
1.401 | 0.4371
1.403 | 0.4227
1.405 | 0.4173
1.406 | 0.4046
1.408 | 0.3957
1.409 | 0.3818
1.411 | 0.3676
1.412 | 0.3527
1.414 | 0.338
1.416 | 0.3201
1.417 | 0.3121
1.419 | 0.3022
1.42 | 0.2973
1.422 | 0.2944
1.424 | 0.3008
1.425 | 0.3147
1.427 | 0.3322
1.429 | 0.3507
1.43 | 0.367
1.432 | 0.3775
1.434 | 0.386
1.435 | 0.3865
1.437 | 0.3892
1.438 | 0.3887
1.44 | 0.3921
1.442 | 0.3913
1.443 | 0.3908
1.445 | 0.3908
1.447 | 0.3896
1.448 | 0.389
1.45 | 0.3921
1.452 | 0.3908
1.454 | 0.395
1.455 | 0.3937
1.457 | 0.3958
1.458 | 0.3971
1.46 | 0.399
1.462 | 0.3994
1.464 | 0.4014
1.465 | 0.4033
1.467 | 0.4053
1.469 | 0.4078
1.471 | 0.4084
1.472 | 0.4114
1.474 | 0.4108
1.476 | 0.4112
1.478 | 0.4127
1.479 | 0.412
1.481 | 0.4127
1.483 | 0.4111
1.484 | 0.4126
1.486 | 0.4108
1.488 | 0.4131
1.49 | 0.4113
1.492 | 0.4121
1.493 | 0.4107
1.495 | 0.4099
1.497 | 0.4088
1.499 | 0.4079
1.501 | 0.4064
1.502 | 0.4044
1.504 | 0.4048
1.506 | 0.4025
1.508 | 0.4021
1.51 | 0.4011
1.511 | 0.3994
1.513 | 0.3989
1.515 | 0.3967
1.517 | 0.3963
1.519 | 0.3938
1.521 | 0.3924
1.523 | 0.3909
1.524 | 0.3895
1.526 | 0.3884
1.528 | 0.3858
1.53 | 0.3843
1.532 | 0.3827
1.534 | 0.3818
1.536 | 0.378
1.538 | 0.3772
1.539 | 0.3746
1.541 | 0.3729
1.543 | 0.3704
1.545 | 0.3701
1.547 | 0.3676
1.549 | 0.3681
1.551 | 0.3674
1.553 | 0.3671
1.555 | 0.3671
1.557 | 0.3654
1.559 | 0.3666
1.561 | 0.3653
1.563 | 0.3659
1.564 | 0.3655
1.566 | 0.3654
1.568 | 0.3665
1.57 | 0.3656
1.572 | 0.3677
1.574 | 0.3669
1.576 | 0.3673
1.578 | 0.3674
1.58 | 0.367
1.582 | 0.3683
1.584 | 0.3663
1.586 | 0.368
1.588 | 0.3667
1.59 | 0.3658
1.592 | 0.3645
1.594 | 0.3636
1.596 | 0.3627
1.598 | 0.3616
1.601 | 0.3599
1.603 | 0.3581
1.605 | 0.3571
1.607 | 0.3546
1.609 | 0.3541
1.611 | 0.3522
1.613 | 0.3503
1.615 | 0.3482
1.617 | 0.3462
1.619 | 0.3446
1.621 | 0.3425
1.623 | 0.3412
1.625 | 0.3392
1.628 | 0.3374
1.63 | 0.3367
1.632 | 0.3337
1.634 | 0.3325
1.636 | 0.3312
1.638 | 0.3295
1.64 | 0.3273
1.643 | 0.3269
1.645 | 0.3253
1.647 | 0.3246
1.649 | 0.3238
1.651 | 0.3233
1.653 | 0.3223
1.656 | 0.3213
1.658 | 0.3205
1.66 | 0.3203
1.662 | 0.3199
1.664 | 0.3193
1.667 | 0.3197
1.669 | 0.3198
1.671 | 0.3199
1.673 | 0.32
1.676 | 0.3205
1.678 | 0.3204
1.68 | 0.3207
1.682 | 0.3206
1.685 | 0.3211
1.687 | 0.321
1.689 | 0.3213
1.691 | 0.322
1.694 | 0.3219
1.696 | 0.3228
1.698 | 0.3232
1.701 | 0.3239
1.703 | 0.325
1.705 | 0.3256
1.708 | 0.3259
1.71 | 0.3269
1.712 | 0.3273
1.715 | 0.3282
1.717 | 0.3291
1.719 | 0.3289
1.722 | 0.3289
1.724 | 0.3303
1.726 | 0.3296
1.729 | 0.3294
1.731 | 0.331
1.734 | 0.3296
1.736 | 0.3302
1.738 | 0.33
1.741 | 0.33
1.743 | 0.3289
1.746 | 0.329
1.748 | 0.3286
1.751 | 0.3276
1.753 | 0.3284
1.756 | 0.327
1.758 | 0.3259
1.761 | 0.3261
1.763 | 0.3252
1.766 | 0.3243
1.768 | 0.3258
1.771 | 0.3244
1.773 | 0.3245
1.776 | 0.3254
1.778 | 0.3245
1.781 | 0.3245
1.783 | 0.3244
1.786 | 0.3237
1.788 | 0.3246
1.791 | 0.3237
1.793 | 0.3243
1.796 | 0.3237
1.799 | 0.3231
1.801 | 0.3234
1.804 | 0.3232
1.806 | 0.3236
1.809 | 0.323
1.812 | 0.3238
1.814 | 0.3233
1.817 | 0.3236
1.819 | 0.3225
1.822 | 0.3243
1.825 | 0.3227
1.827 | 0.3237
1.83 | 0.3226
1.833 | 0.3233
1.835 | 0.323
1.838 | 0.3237
1.841 | 0.3231
1.844 | 0.3244
1.846 | 0.3222
1.849 | 0.324
1.852 | 0.3217
1.855 | 0.3223
1.857 | 0.3217
1.86 | 0.3203
1.863 | 0.3196
1.866 | 0.319
1.868 | 0.317
1.871 | 0.3157
1.874 | 0.3136
1.877 | 0.3121
1.88 | 0.3102
1.883 | 0.3072
1.885 | 0.3044
1.888 | 0.3015
1.891 | 0.2974
1.894 | 0.2937
1.897 | 0.2889
1.9 | 0.2858
1.903 | 0.282
1.905 | 0.2783
1.908 | 0.2753
1.911 | 0.2715
1.914 | 0.268
1.917 | 0.2644
1.92 | 0.2585
1.923 | 0.2546
1.926 | 0.2488
1.929 | 0.2446
1.932 | 0.2386
1.935 | 0.2326
1.938 | 0.2267
1.941 | 0.2219
1.944 | 0.2173
1.947 | 0.213
1.95 | 0.2114
1.953 | 0.2087
1.956 | 0.2086
1.959 | 0.2082
1.962 | 0.2083
1.965 | 0.209
1.968 | 0.2099
1.972 | 0.2111
1.975 | 0.2116
1.978 | 0.2128
1.981 | 0.2141
1.984 | 0.2153
1.987 | 0.2156
1.99 | 0.2179
1.994 | 0.2175
1.997 | 0.2194
2 | 0.2193
2.003 | 0.221
2.006 | 0.2224
2.01 | 0.2238
2.013 | 0.2242
2.016 | 0.2261
2.019 | 0.2262
2.023 | 0.2274
2.026 | 0.2276
2.029 | 0.2278
2.033 | 0.2283
2.036 | 0.2292
2.039 | 0.2305
2.042 | 0.2313
2.046 | 0.2311
2.049 | 0.2312
2.053 | 0.2307
2.056 | 0.2305
2.059 | 0.2307
2.063 | 0.2289
2.066 | 0.2293
2.07 | 0.2277
2.073 | 0.2269
2.076 | 0.2248
2.08 | 0.2222
2.083 | 0.216
2.087 | 0.207
2.09 | 0.1947
2.094 | 0.1805
2.097 | 0.1697
2.101 | 0.1614
2.104 | 0.1583
2.108 | 0.1575
2.111 | 0.1601
2.115 | 0.1641
2.119 | 0.1715
2.122 | 0.1779
2.126 | 0.1855
2.129 | 0.1902
2.133 | 0.1952
2.137 | 0.199
2.14 | 0.2009
2.144 | 0.2012
2.148 | 0.1995
2.151 | 0.1962
2.155 | 0.1926
2.159 | 0.1891
2.163 | 0.1872
2.166 | 0.1847
2.17 | 0.1832
2.174 | 0.183
2.178 | 0.1827
2.181 | 0.1819
2.185 | 0.1805
2.189 | 0.1779
2.193 | 0.1756
2.197 | 0.1741
2.201 | 0.1726
2.204 | 0.1718
2.208 | 0.1734
2.212 | 0.1778
2.216 | 0.182
2.22 | 0.1861
2.224 | 0.1889
2.228 | 0.1909
2.232 | 0.1934
2.236 | 0.197
2.24 | 0.2008
2.244 | 0.204
2.248 | 0.2072
2.252 | 0.2103
2.256 | 0.2132
2.26 | 0.2146
2.264 | 0.2149
2.269 | 0.2165
2.273 | 0.218
2.277 | 0.2204
2.281 | 0.2221
2.285 | 0.2221
2.289 | 0.2218
2.293 | 0.2227
2.298 | 0.2221
2.302 | 0.2213
2.306 | 0.2207
2.311 | 0.2194
2.315 | 0.2187
2.319 | 0.2178
2.323 | 0.2164
2.328 | 0.2146
2.332 | 0.2134
2.336 | 0.2102
2.341 | 0.2069
2.345 | 0.2042
2.35 | 0.2021
2.354 | 0.1989
2.358 | 0.195
2.363 | 0.1893
2.367 | 0.1843
2.372 | 0.1806
2.376 | 0.1763
2.381 | 0.1706
2.385 | 0.1648
2.39 | 0.1602
2.395 | 0.157
2.399 | 0.1526
2.404 | 0.1482
2.408 | 0.1447
2.413 | 0.1425
2.418 | 0.1399
2.422 | 0.141
2.427 | 0.1389
2.432 | 0.1362
2.437 | 0.1358
2.441 | 0.1334
2.446 | 0.131
2.451 | 0.1302
2.456 | 0.127
2.461 | 0.1277
2.465 | 0.1305
2.47 | 0.1334
2.475 | 0.1311
2.48 | 0.1328
2.485 | 0.1339
2.49 | 0.1299
2.495 | 0.1317
2.5 | 0.1341