## 20369
鉱物名 |  | ざつろ石(Polyhalite)
組成式 |  | K2Ca2Mg(SO4)4・2H2O
結晶系 |  | 三斜晶系
類 |  | 硫酸塩鉱物
族または系列等 |  | -
測定標本 | 出所 | 産業総合研究所地質標本館
| 標本番号 | 20369
| 産地 | near Carlsbad, New Mexico. U.S.A.
写真
| 備考 | 写真：スケールは一目盛り2mm。カラーチャートは長さ4cm。
測定時の標本状態 | Field Spec Pro | 粉砕
| FT-NIR | 粉砕
分析項目 |  | XRD
USGS標本番号 |  | nmnh92669-4.17962

## 反射スペクトル(粉砕)
Field Spec Pro |  | FT-NIR
波長 | 反射率 | 波長 | 反射率
0.4 | 0.5114 | 1.3 | 0.5611
0.402 | 0.5144 | 1.302 | 0.5618
0.404 | 0.5141 | 1.304 | 0.5617
0.406 | 0.5178 | 1.306 | 0.5614
0.408 | 0.5208 | 1.308 | 0.5602
0.41 | 0.5216 | 1.31 | 0.5595
0.412 | 0.5245 | 1.312 | 0.5596
0.414 | 0.5279 | 1.314 | 0.5607
0.416 | 0.5288 | 1.316 | 0.5616
0.418 | 0.534 | 1.318 | 0.5613
0.42 | 0.5352 | 1.32 | 0.5601
0.422 | 0.5382 | 1.322 | 0.5581
0.424 | 0.5405 | 1.324 | 0.5571
0.426 | 0.5435 | 1.326 | 0.5569
0.428 | 0.5461 | 1.328 | 0.5573
0.43 | 0.5492 | 1.33 | 0.5566
0.432 | 0.5519 | 1.332 | 0.5552
0.434 | 0.5553 | 1.334 | 0.5543
0.436 | 0.5578 | 1.336 | 0.5537
0.438 | 0.5605 | 1.338 | 0.5531
0.44 | 0.5635 | 1.34 | 0.5531
0.442 | 0.5659 | 1.342 | 0.5524
0.444 | 0.5688 | 1.344 | 0.5513
0.446 | 0.5716 | 1.346 | 0.5497
0.448 | 0.5737 | 1.348 | 0.5485
0.45 | 0.5763 | 1.35 | 0.5478
0.452 | 0.5784 | 1.352 | 0.5473
0.454 | 0.5803 | 1.354 | 0.5465
0.456 | 0.5822 | 1.356 | 0.5465
0.458 | 0.5843 | 1.358 | 0.5474
0.46 | 0.5861 | 1.36 | 0.5484
0.462 | 0.5882 | 1.362 | 0.5482
0.464 | 0.5894 | 1.364 | 0.5478
0.466 | 0.5914 | 1.366 | 0.5473
0.468 | 0.5931 | 1.368 | 0.5472
0.47 | 0.5941 | 1.37 | 0.5476
0.472 | 0.5949 | 1.372 | 0.5483
0.474 | 0.5968 | 1.374 | 0.5486
0.476 | 0.5975 | 1.376 | 0.5475
0.478 | 0.5986 | 1.378 | 0.5467
0.48 | 0.5999 | 1.38 | 0.5459
0.482 | 0.6005 | 1.382 | 0.5449
0.484 | 0.6016 | 1.384 | 0.5441
0.486 | 0.602 | 1.386 | 0.5443
0.488 | 0.6034 | 1.388 | 0.5447
0.49 | 0.604 | 1.39 | 0.545
0.492 | 0.6047 | 1.392 | 0.5448
0.494 | 0.6055 | 1.394 | 0.5443
0.496 | 0.6059 | 1.396 | 0.5447
0.498 | 0.607 | 1.398 | 0.5449
0.5 | 0.6079 | 1.4 | 0.5446
0.502 | 0.6086 | 1.402 | 0.5439
0.504 | 0.6087 | 1.404 | 0.5431
0.506 | 0.6097 | 1.406 | 0.5422
0.508 | 0.6103 | 1.408 | 0.5414
0.51 | 0.6109 | 1.41 | 0.5409
0.512 | 0.6117 | 1.412 | 0.5405
0.514 | 0.6123 | 1.414 | 0.5402
0.516 | 0.6131 | 1.416 | 0.5391
0.518 | 0.6136 | 1.418 | 0.5372
0.52 | 0.6143 | 1.42 | 0.5352
0.522 | 0.615 | 1.422 | 0.5335
0.524 | 0.6156 | 1.424 | 0.5321
0.526 | 0.6166 | 1.426 | 0.5305
0.528 | 0.617 | 1.428 | 0.5283
0.53 | 0.6177 | 1.43 | 0.5255
0.532 | 0.6184 | 1.432 | 0.5229
0.534 | 0.619 | 1.434 | 0.5204
0.536 | 0.6198 | 1.436 | 0.5179
0.538 | 0.6206 | 1.438 | 0.5154
0.54 | 0.6215 | 1.44 | 0.5123
0.542 | 0.6222 | 1.442 | 0.5085
0.544 | 0.6232 | 1.444 | 0.5039
0.546 | 0.6241 | 1.446 | 0.4985
0.548 | 0.6248 | 1.448 | 0.4922
0.55 | 0.6258 | 1.45 | 0.4858
0.552 | 0.6265 | 1.452 | 0.4788
0.554 | 0.6277 | 1.454 | 0.4723
0.556 | 0.6288 | 1.456 | 0.4668
0.558 | 0.63 | 1.458 | 0.4623
0.56 | 0.6309 | 1.46 | 0.459
0.562 | 0.6319 | 1.462 | 0.4562
0.564 | 0.6329 | 1.464 | 0.4528
0.566 | 0.6336 | 1.466 | 0.4484
0.568 | 0.6344 | 1.468 | 0.4429
0.57 | 0.635 | 1.47 | 0.4365
0.572 | 0.6356 | 1.472 | 0.4284
0.574 | 0.6365 | 1.474 | 0.419
0.576 | 0.6375 | 1.476 | 0.4101
0.578 | 0.6386 | 1.478 | 0.4024
0.58 | 0.6392 | 1.48 | 0.3982
0.582 | 0.6401 | 1.482 | 0.3986
0.584 | 0.6414 | 1.484 | 0.4042
0.586 | 0.6426 | 1.486 | 0.4133
0.588 | 0.6438 | 1.488 | 0.4234
0.59 | 0.645 | 1.49 | 0.4329
0.592 | 0.646 | 1.492 | 0.439
0.594 | 0.6469 | 1.494 | 0.4422
0.596 | 0.6481 | 1.496 | 0.4432
0.598 | 0.6486 | 1.498 | 0.4429
0.6 | 0.6492 | 1.5 | 0.4421
0.602 | 0.6498 | 1.502 | 0.441
0.604 | 0.6508 | 1.504 | 0.4403
0.606 | 0.6521 | 1.506 | 0.4402
0.608 | 0.6531 | 1.508 | 0.4402
0.61 | 0.6535 | 1.51 | 0.4403
0.612 | 0.6537 | 1.512 | 0.4403
0.614 | 0.6532 | 1.514 | 0.4403
0.616 | 0.6533 | 1.516 | 0.4402
0.618 | 0.6533 | 1.518 | 0.4404
0.62 | 0.6531 | 1.52 | 0.4411
0.622 | 0.6531 | 1.522 | 0.4423
0.624 | 0.6533 | 1.524 | 0.4436
0.626 | 0.6535 | 1.526 | 0.4452
0.628 | 0.6539 | 1.528 | 0.4468
0.63 | 0.6544 | 1.53 | 0.4483
0.632 | 0.6549 | 1.532 | 0.4496
0.634 | 0.6556 | 1.534 | 0.4504
0.636 | 0.6561 | 1.536 | 0.4514
0.638 | 0.6566 | 1.538 | 0.4523
0.64 | 0.6571 | 1.54 | 0.4532
0.642 | 0.6576 | 1.542 | 0.4538
0.644 | 0.658 | 1.544 | 0.4544
0.646 | 0.6586 | 1.546 | 0.4547
0.648 | 0.6589 | 1.548 | 0.4551
0.65 | 0.6592 | 1.55 | 0.4557
0.652 | 0.6595 | 1.552 | 0.4563
0.654 | 0.66 | 1.554 | 0.4569
0.656 | 0.6604 | 1.556 | 0.457
0.658 | 0.6608 | 1.558 | 0.4567
0.66 | 0.6612 | 1.56 | 0.4563
0.662 | 0.6616 | 1.562 | 0.456
0.664 | 0.6619 | 1.564 | 0.4557
0.666 | 0.6623 | 1.566 | 0.4554
0.668 | 0.6627 | 1.568 | 0.4551
0.67 | 0.663 | 1.57 | 0.455
0.672 | 0.6633 | 1.572 | 0.4546
0.674 | 0.6637 | 1.574 | 0.4541
0.676 | 0.664 | 1.576 | 0.4535
0.678 | 0.6642 | 1.578 | 0.4528
0.68 | 0.6645 | 1.58 | 0.4523
0.682 | 0.6648 | 1.582 | 0.4518
0.684 | 0.6651 | 1.584 | 0.4514
0.686 | 0.6654 | 1.586 | 0.451
0.688 | 0.6657 | 1.588 | 0.4507
0.69 | 0.666 | 1.59 | 0.4502
0.692 | 0.6665 | 1.592 | 0.4498
0.694 | 0.6667 | 1.594 | 0.4494
0.696 | 0.6669 | 1.596 | 0.4488
0.698 | 0.6672 | 1.598 | 0.4482
0.7 | 0.6676 | 1.6 | 0.4477
0.702 | 0.6678 | 1.602 | 0.4473
0.704 | 0.6683 | 1.604 | 0.4469
0.706 | 0.6685 | 1.606 | 0.4466
0.708 | 0.6689 | 1.608 | 0.4465
0.71 | 0.6693 | 1.61 | 0.4465
0.712 | 0.6696 | 1.612 | 0.4469
0.714 | 0.6699 | 1.614 | 0.4474
0.716 | 0.6703 | 1.616 | 0.4479
0.718 | 0.6706 | 1.618 | 0.4485
0.72 | 0.6709 | 1.62 | 0.4491
0.722 | 0.6713 | 1.622 | 0.4498
0.724 | 0.6716 | 1.624 | 0.4506
0.726 | 0.6719 | 1.626 | 0.4515
0.728 | 0.6722 | 1.628 | 0.4522
0.73 | 0.6725 | 1.63 | 0.4531
0.732 | 0.6727 | 1.632 | 0.454
0.734 | 0.673 | 1.634 | 0.4548
0.736 | 0.6734 | 1.636 | 0.4555
0.738 | 0.6736 | 1.638 | 0.4562
0.74 | 0.674 | 1.64 | 0.4571
0.742 | 0.6743 | 1.642 | 0.4581
0.744 | 0.6746 | 1.644 | 0.4592
0.746 | 0.6749 | 1.646 | 0.4602
0.748 | 0.6752 | 1.648 | 0.4612
0.75 | 0.6755 | 1.65 | 0.4621
0.752 | 0.6759 | 1.652 | 0.463
0.754 | 0.6763 | 1.654 | 0.4639
0.756 | 0.6767 | 1.656 | 0.4648
0.758 | 0.6769 | 1.658 | 0.4657
0.76 | 0.6773 | 1.66 | 0.4665
0.762 | 0.6776 | 1.662 | 0.4671
0.764 | 0.6779 | 1.664 | 0.4677
0.766 | 0.6783 | 1.666 | 0.4685
0.768 | 0.6786 | 1.668 | 0.4693
0.77 | 0.6791 | 1.67 | 0.47
0.772 | 0.6794 | 1.672 | 0.4708
0.774 | 0.6798 | 1.674 | 0.4713
0.776 | 0.6801 | 1.676 | 0.4716
0.778 | 0.6806 | 1.678 | 0.4717
0.78 | 0.6811 | 1.68 | 0.4716
0.782 | 0.6815 | 1.682 | 0.4711
0.784 | 0.682 | 1.684 | 0.4706
0.786 | 0.6824 | 1.686 | 0.4699
0.788 | 0.6828 | 1.688 | 0.4691
0.79 | 0.6833 | 1.69 | 0.4685
0.792 | 0.6837 | 1.692 | 0.4681
0.794 | 0.6842 | 1.694 | 0.4681
0.796 | 0.6846 | 1.696 | 0.4684
0.798 | 0.6851 | 1.698 | 0.4689
0.8 | 0.6856 | 1.7 | 0.4693
0.802 | 0.6861 | 1.702 | 0.4697
0.804 | 0.6866 | 1.704 | 0.4701
0.806 | 0.6871 | 1.706 | 0.4706
0.808 | 0.6875 | 1.708 | 0.4711
0.81 | 0.6881 | 1.71 | 0.4719
0.812 | 0.6886 | 1.712 | 0.4728
0.814 | 0.6891 | 1.714 | 0.4736
0.816 | 0.6896 | 1.716 | 0.4744
0.818 | 0.6901 | 1.718 | 0.4752
0.82 | 0.6906 | 1.72 | 0.4761
0.822 | 0.6911 | 1.722 | 0.4771
0.824 | 0.6916 | 1.724 | 0.478
0.826 | 0.6921 | 1.726 | 0.4789
0.828 | 0.6926 | 1.728 | 0.4796
0.83 | 0.693 | 1.73 | 0.4803
0.832 | 0.6934 | 1.732 | 0.4808
0.834 | 0.6939 | 1.734 | 0.4811
0.836 | 0.6943 | 1.736 | 0.4815
0.838 | 0.6948 | 1.738 | 0.4817
0.84 | 0.6952 | 1.74 | 0.4817
0.842 | 0.6957 | 1.742 | 0.4816
0.844 | 0.696 | 1.744 | 0.4812
0.846 | 0.6964 | 1.746 | 0.4805
0.848 | 0.6969 | 1.748 | 0.4795
0.85 | 0.6971 | 1.75 | 0.4781
0.852 | 0.6975 | 1.752 | 0.4767
0.854 | 0.6978 | 1.754 | 0.4752
0.856 | 0.6981 | 1.756 | 0.4738
0.858 | 0.6985 | 1.758 | 0.4726
0.86 | 0.6988 | 1.76 | 0.4719
0.862 | 0.6992 | 1.762 | 0.4714
0.864 | 0.6995 | 1.764 | 0.4711
0.866 | 0.6996 | 1.766 | 0.4709
0.868 | 0.6999 | 1.768 | 0.4707
0.87 | 0.7002 | 1.77 | 0.4703
0.872 | 0.7005 | 1.772 | 0.4698
0.874 | 0.7008 | 1.774 | 0.4691
0.876 | 0.7011 | 1.776 | 0.4683
0.878 | 0.7014 | 1.778 | 0.4672
0.88 | 0.7017 | 1.78 | 0.4665
0.882 | 0.702 | 1.782 | 0.4661
0.884 | 0.7022 | 1.784 | 0.4659
0.886 | 0.7025 | 1.786 | 0.4662
0.888 | 0.7027 | 1.788 | 0.4669
0.89 | 0.703 | 1.79 | 0.4678
0.892 | 0.7032 | 1.792 | 0.469
0.894 | 0.7035 | 1.794 | 0.4704
0.896 | 0.7038 | 1.796 | 0.4719
0.898 | 0.7041 | 1.798 | 0.4735
0.9 | 0.7043 | 1.8 | 0.4751
0.902 | 0.7046 | 1.802 | 0.4767
0.904 | 0.7048 | 1.804 | 0.4781
0.906 | 0.705 | 1.806 | 0.4795
0.908 | 0.7054 | 1.808 | 0.4806
0.91 | 0.7057 | 1.81 | 0.4816
0.912 | 0.706 | 1.812 | 0.4825
0.914 | 0.7063 | 1.814 | 0.4834
0.916 | 0.7065 | 1.816 | 0.4841
0.918 | 0.7069 | 1.818 | 0.4848
0.92 | 0.707 | 1.82 | 0.4854
0.922 | 0.7073 | 1.822 | 0.486
0.924 | 0.7075 | 1.824 | 0.4866
0.926 | 0.7079 | 1.826 | 0.4871
0.928 | 0.7081 | 1.828 | 0.4877
0.93 | 0.7084 | 1.83 | 0.4883
0.932 | 0.7086 | 1.832 | 0.4885
0.934 | 0.709 | 1.834 | 0.4886
0.936 | 0.7092 | 1.836 | 0.4884
0.938 | 0.7094 | 1.838 | 0.4881
0.94 | 0.7096 | 1.84 | 0.4876
0.942 | 0.7099 | 1.842 | 0.4868
0.944 | 0.7101 | 1.844 | 0.4858
0.946 | 0.7104 | 1.846 | 0.4845
0.948 | 0.7107 | 1.848 | 0.4828
0.95 | 0.711 | 1.85 | 0.481
0.952 | 0.7113 | 1.852 | 0.4793
0.954 | 0.7116 | 1.854 | 0.4772
0.956 | 0.7119 | 1.856 | 0.4751
0.958 | 0.7122 | 1.858 | 0.473
0.96 | 0.7122 | 1.86 | 0.471
0.962 | 0.7127 | 1.862 | 0.4689
0.964 | 0.713 | 1.864 | 0.4667
0.966 | 0.7133 | 1.866 | 0.4645
0.968 | 0.7137 | 1.868 | 0.462
0.97 | 0.7137 | 1.87 | 0.4595
0.972 | 0.7138 | 1.872 | 0.457
0.974 | 0.7137 | 1.874 | 0.4544
0.976 | 0.7137 | 1.876 | 0.4516
0.978 | 0.7138 | 1.878 | 0.4485
0.98 | 0.7137 | 1.88 | 0.4452
0.982 | 0.7137 | 1.882 | 0.4415
0.984 | 0.7137 | 1.884 | 0.4374
0.986 | 0.7136 | 1.886 | 0.4331
0.988 | 0.7136 | 1.888 | 0.4287
0.99 | 0.7136 | 1.89 | 0.4238
0.992 | 0.7135 | 1.892 | 0.4189
0.994 | 0.7133 | 1.894 | 0.414
0.996 | 0.7133 | 1.896 | 0.4087
0.998 | 0.7132 | 1.898 | 0.403
1 | 0.7129 | 1.9 | 0.397
1.002 | 0.7129 | 1.902 | 0.3907
1.004 | 0.7127 | 1.904 | 0.3839
1.006 | 0.7127 | 1.906 | 0.3768
1.008 | 0.7127 | 1.908 | 0.3693
1.01 | 0.7128 | 1.91 | 0.3618
1.012 | 0.713 | 1.912 | 0.3542
1.014 | 0.7131 | 1.914 | 0.3463
1.016 | 0.7132 | 1.916 | 0.3384
1.018 | 0.7132 | 1.918 | 0.3306
1.02 | 0.7134 | 1.92 | 0.3229
1.022 | 0.7137 | 1.922 | 0.3149
1.024 | 0.7139 | 1.924 | 0.3068
1.026 | 0.7141 | 1.926 | 0.2984
1.028 | 0.7142 | 1.928 | 0.2891
1.03 | 0.7145 | 1.93 | 0.2791
1.032 | 0.7149 | 1.932 | 0.2684
1.034 | 0.7152 | 1.934 | 0.2575
1.036 | 0.7155 | 1.936 | 0.247
1.038 | 0.7157 | 1.938 | 0.2369
1.04 | 0.716 | 1.94 | 0.2293
1.042 | 0.7164 | 1.942 | 0.2243
1.044 | 0.7167 | 1.944 | 0.2215
1.046 | 0.7169 | 1.946 | 0.2241
1.048 | 0.7171 | 1.948 | 0.2291
1.05 | 0.7174 | 1.95 | 0.2364
1.052 | 0.7177 | 1.952 | 0.2454
1.054 | 0.7179 | 1.954 | 0.2539
1.056 | 0.7183 | 1.956 | 0.2619
1.058 | 0.7186 | 1.958 | 0.2663
1.06 | 0.7189 | 1.96 | 0.2687
1.062 | 0.7192 | 1.962 | 0.2685
1.064 | 0.7194 | 1.964 | 0.2649
1.066 | 0.7196 | 1.966 | 0.2601
1.068 | 0.7198 | 1.968 | 0.2535
1.07 | 0.7199 | 1.97 | 0.2464
1.072 | 0.7201 | 1.972 | 0.2394
1.074 | 0.7203 | 1.974 | 0.2332
1.076 | 0.7204 | 1.976 | 0.2283
1.078 | 0.7205 | 1.978 | 0.2245
1.08 | 0.7205 | 1.98 | 0.223
1.082 | 0.7206 | 1.982 | 0.2227
1.084 | 0.7207 | 1.984 | 0.2234
1.086 | 0.7208 | 1.986 | 0.2256
1.088 | 0.7208 | 1.988 | 0.2284
1.09 | 0.7208 | 1.99 | 0.2317
1.092 | 0.7208 | 1.992 | 0.2352
1.094 | 0.7207 | 1.994 | 0.2388
1.096 | 0.7208 | 1.996 | 0.2424
1.098 | 0.7208 | 1.998 | 0.2458
1.1 | 0.7208 | 2 | 0.2489
1.102 | 0.7207 | 2.002 | 0.2514
1.104 | 0.7207 | 2.004 | 0.2535
1.106 | 0.7207 | 2.006 | 0.2551
1.108 | 0.7207 | 2.008 | 0.2558
1.11 | 0.7207 | 2.01 | 0.2561
1.112 | 0.7207 | 2.012 | 0.2555
1.114 | 0.7206 | 2.014 | 0.2543
1.116 | 0.7205 | 2.016 | 0.2527
1.118 | 0.7205 | 2.018 | 0.2503
1.12 | 0.7204 | 2.02 | 0.2479
1.122 | 0.7204 | 2.022 | 0.2454
1.124 | 0.7203 | 2.024 | 0.2432
1.126 | 0.7203 | 2.026 | 0.2412
1.128 | 0.7203 | 2.028 | 0.2402
1.13 | 0.7203 | 2.03 | 0.2398
1.132 | 0.7202 | 2.032 | 0.2404
1.134 | 0.7201 | 2.034 | 0.2421
1.136 | 0.72 | 2.036 | 0.2443
1.138 | 0.7199 | 2.038 | 0.2478
1.14 | 0.7199 | 2.04 | 0.2517
1.142 | 0.7198 | 2.042 | 0.2559
1.144 | 0.7197 | 2.044 | 0.2603
1.146 | 0.7196 | 2.046 | 0.2646
1.148 | 0.7194 | 2.048 | 0.2689
1.15 | 0.7193 | 2.05 | 0.2728
1.152 | 0.719 | 2.052 | 0.2765
1.154 | 0.7187 | 2.054 | 0.2797
1.156 | 0.7184 | 2.056 | 0.2828
1.158 | 0.718 | 2.058 | 0.2852
1.16 | 0.7175 | 2.06 | 0.2874
1.162 | 0.7169 | 2.062 | 0.2892
1.164 | 0.7163 | 2.064 | 0.2906
1.166 | 0.7156 | 2.066 | 0.2919
1.168 | 0.7149 | 2.068 | 0.293
1.17 | 0.7141 | 2.07 | 0.2941
1.172 | 0.7133 | 2.072 | 0.295
1.174 | 0.7123 | 2.074 | 0.2959
1.176 | 0.7112 | 2.076 | 0.2969
1.178 | 0.7102 | 2.078 | 0.2981
1.18 | 0.7091 | 2.08 | 0.2994
1.182 | 0.7079 | 2.082 | 0.301
1.184 | 0.7069 | 2.084 | 0.3026
1.186 | 0.7057 | 2.086 | 0.3044
1.188 | 0.7047 | 2.088 | 0.3065
1.19 | 0.7036 | 2.09 | 0.3086
1.192 | 0.7027 | 2.092 | 0.3108
1.194 | 0.7017 | 2.094 | 0.313
1.196 | 0.7006 | 2.096 | 0.3153
1.198 | 0.6995 | 2.098 | 0.3177
1.2 | 0.6986 | 2.1 | 0.32
1.202 | 0.6976 | 2.102 | 0.3222
1.204 | 0.6967 | 2.104 | 0.3245
1.206 | 0.6959 | 2.106 | 0.3265
1.208 | 0.6953 | 2.108 | 0.3285
1.21 | 0.6948 | 2.11 | 0.3305
1.212 | 0.6945 | 2.112 | 0.3325
1.214 | 0.6945 | 2.114 | 0.3344
1.216 | 0.6945 | 2.116 | 0.3363
1.218 | 0.6947 | 2.118 | 0.3382
1.22 | 0.6949 | 2.12 | 0.34
1.222 | 0.6951 | 2.122 | 0.3418
1.224 | 0.6954 | 2.124 | 0.3435
1.226 | 0.6957 | 2.126 | 0.345
1.228 | 0.6959 | 2.128 | 0.3464
1.23 | 0.6961 | 2.13 | 0.3476
1.232 | 0.6963 | 2.132 | 0.3485
1.234 | 0.6965 | 2.134 | 0.3492
1.236 | 0.6967 | 2.136 | 0.3497
1.238 | 0.697 | 2.138 | 0.3499
1.24 | 0.6972 | 2.14 | 0.35
1.242 | 0.6975 | 2.142 | 0.3499
1.244 | 0.6978 | 2.144 | 0.3497
1.246 | 0.6981 | 2.146 | 0.3493
1.248 | 0.6984 | 2.148 | 0.3489
1.25 | 0.6987 | 2.15 | 0.3483
1.252 | 0.6991 | 2.152 | 0.3477
1.254 | 0.6994 | 2.154 | 0.347
1.256 | 0.6998 | 2.156 | 0.3463
1.258 | 0.7003 | 2.158 | 0.3457
1.26 | 0.7008 | 2.16 | 0.3451
1.262 | 0.7014 | 2.162 | 0.3446
1.264 | 0.7019 | 2.164 | 0.3442
1.266 | 0.7025 | 2.166 | 0.3439
1.268 | 0.703 | 2.168 | 0.3438
1.27 | 0.7036 | 2.17 | 0.3439
1.272 | 0.7041 | 2.172 | 0.3441
1.274 | 0.7046 | 2.174 | 0.3444
1.276 | 0.7051 | 2.176 | 0.3449
1.278 | 0.7056 | 2.178 | 0.3454
1.28 | 0.7061 | 2.18 | 0.3458
1.282 | 0.7066 | 2.182 | 0.3461
1.284 | 0.7071 | 2.184 | 0.3462
1.286 | 0.7076 | 2.186 | 0.3462
1.288 | 0.7081 | 2.188 | 0.346
1.29 | 0.7085 | 2.19 | 0.3457
1.292 | 0.7088 | 2.192 | 0.3451
1.294 | 0.7091 | 2.194 | 0.3444
1.296 | 0.7095 | 2.196 | 0.3436
1.298 | 0.7097 | 2.198 | 0.3427
1.3 | 0.7099 | 2.2 | 0.3416
1.302 | 0.71 | 2.202 | 0.3407
1.304 | 0.71 | 2.204 | 0.3398
1.306 | 0.71 | 2.206 | 0.339
1.308 | 0.7099 | 2.208 | 0.3384
1.31 | 0.7098 | 2.21 | 0.3381
1.312 | 0.7097 | 2.212 | 0.338
1.314 | 0.7095 | 2.214 | 0.3381
1.316 | 0.7091 | 2.216 | 0.3384
1.318 | 0.7087 | 2.218 | 0.3386
1.32 | 0.7081 | 2.22 | 0.3388
1.322 | 0.7073 | 2.222 | 0.3385
1.324 | 0.7063 | 2.224 | 0.3381
1.326 | 0.7052 | 2.226 | 0.3364
1.328 | 0.7041 | 2.228 | 0.3347
1.33 | 0.7029 | 2.23 | 0.3316
1.332 | 0.7016 | 2.232 | 0.3283
1.334 | 0.7004 | 2.234 | 0.3241
1.336 | 0.6992 | 2.236 | 0.3199
1.338 | 0.698 | 2.238 | 0.3159
1.34 | 0.6967 | 2.24 | 0.3119
1.342 | 0.6955 | 2.242 | 0.3099
1.344 | 0.6942 | 2.244 | 0.308
1.346 | 0.6931 | 2.246 | 0.3092
1.348 | 0.6921 | 2.248 | 0.3105
1.35 | 0.6914 | 2.25 | 0.3147
1.352 | 0.6911 | 2.252 | 0.319
1.354 | 0.691 | 2.254 | 0.3247
1.356 | 0.6912 | 2.256 | 0.3306
1.358 | 0.6914 | 2.258 | 0.3363
1.36 | 0.6916 | 2.26 | 0.342
1.362 | 0.6918 | 2.262 | 0.3464
1.364 | 0.692 | 2.264 | 0.3506
1.366 | 0.6919 | 2.266 | 0.3535
1.368 | 0.6918 | 2.268 | 0.3561
1.37 | 0.6915 | 2.27 | 0.3577
1.372 | 0.6912 | 2.272 | 0.359
1.374 | 0.6909 | 2.274 | 0.3598
1.376 | 0.6906 | 2.276 | 0.3603
1.378 | 0.6902 | 2.278 | 0.3605
1.38 | 0.6898 | 2.28 | 0.3605
1.382 | 0.6893 | 2.282 | 0.3604
1.384 | 0.6889 | 2.284 | 0.3602
1.386 | 0.6884 | 2.286 | 0.3599
1.388 | 0.688 | 2.288 | 0.3595
1.39 | 0.6877 | 2.29 | 0.359
1.392 | 0.6874 | 2.292 | 0.3583
1.394 | 0.6873 | 2.294 | 0.3577
1.396 | 0.6871 | 2.296 | 0.3568
1.398 | 0.6868 | 2.298 | 0.356
1.4 | 0.6864 | 2.3 | 0.3549
1.402 | 0.686 | 2.302 | 0.3538
1.404 | 0.6854 | 2.304 | 0.3523
1.406 | 0.6847 | 2.306 | 0.3508
1.408 | 0.6838 | 2.308 | 0.349
1.41 | 0.6828 | 2.31 | 0.3471
1.412 | 0.6816 | 2.312 | 0.345
1.414 | 0.6802 | 2.314 | 0.3427
1.416 | 0.6786 | 2.316 | 0.3401
1.418 | 0.6766 | 2.318 | 0.3374
1.42 | 0.6744 | 2.32 | 0.3345
1.422 | 0.6718 | 2.322 | 0.3314
1.424 | 0.6689 | 2.324 | 0.3283
1.426 | 0.6657 | 2.326 | 0.3249
1.428 | 0.6623 | 2.328 | 0.3215
1.43 | 0.6585 | 2.33 | 0.3178
1.432 | 0.6545 | 2.332 | 0.314
1.434 | 0.6501 | 2.334 | 0.31
1.436 | 0.6454 | 2.336 | 0.3059
1.438 | 0.6403 | 2.338 | 0.3014
1.44 | 0.6347 | 2.34 | 0.2967
1.442 | 0.6286 | 2.342 | 0.2916
1.444 | 0.6221 | 2.344 | 0.2861
1.446 | 0.6153 | 2.346 | 0.2803
1.448 | 0.6084 | 2.348 | 0.2739
1.45 | 0.6014 | 2.35 | 0.2674
1.452 | 0.5944 | 2.352 | 0.2599
1.454 | 0.5876 | 2.354 | 0.2525
1.456 | 0.5812 | 2.356 | 0.2439
1.458 | 0.5751 | 2.358 | 0.2353
1.46 | 0.5693 | 2.36 | 0.2263
1.462 | 0.5636 | 2.362 | 0.2172
1.464 | 0.5578 | 2.364 | 0.2083
1.466 | 0.5515 | 2.366 | 0.1994
1.468 | 0.5446 | 2.368 | 0.1911
1.47 | 0.5371 | 2.37 | 0.1837
1.472 | 0.5292 | 2.372 | 0.1765
1.474 | 0.5213 | 2.374 | 0.1718
1.476 | 0.5144 | 2.376 | 0.1671
1.478 | 0.5093 | 2.378 | 0.1651
1.48 | 0.5068 | 2.38 | 0.1638
1.482 | 0.5072 | 2.382 | 0.1643
1.484 | 0.5106 | 2.384 | 0.1662
1.486 | 0.5161 | 2.386 | 0.1687
1.488 | 0.5227 | 2.388 | 0.1725
1.49 | 0.5295 | 2.39 | 0.1763
1.492 | 0.5356 | 2.392 | 0.1809
1.494 | 0.5403 | 2.394 | 0.1854
1.496 | 0.5434 | 2.396 | 0.1897
1.498 | 0.5453 | 2.398 | 0.1938
1.5 | 0.5462 | 2.4 | 0.1975
1.502 | 0.5464 | 2.402 | 0.2004
1.504 | 0.5462 | 2.404 | 0.2031
1.506 | 0.546 | 2.406 | 0.2045
1.508 | 0.5458 | 2.408 | 0.2058
1.51 | 0.5457 | 2.41 | 0.206
1.512 | 0.5457 | 2.412 | 0.206
1.514 | 0.5459 | 2.414 | 0.2054
1.516 | 0.5464 | 2.416 | 0.2041
1.518 | 0.547 | 2.418 | 0.2028
1.52 | 0.5479 | 2.42 | 0.2006
1.522 | 0.5492 | 2.422 | 0.1985
1.524 | 0.5508 | 2.424 | 0.1959
1.526 | 0.5526 | 2.426 | 0.1932
1.528 | 0.5545 | 2.428 | 0.1905
1.53 | 0.5564 | 2.43 | 0.1877
1.532 | 0.5582 | 2.432 | 0.185
1.534 | 0.5599 | 2.434 | 0.1823
1.536 | 0.5613 | 2.436 | 0.1797
1.538 | 0.5626 | 2.438 | 0.1771
1.54 | 0.5637 | 2.44 | 0.1747
1.542 | 0.5647 | 2.442 | 0.1723
1.544 | 0.5656 | 2.444 | 0.1702
1.546 | 0.5664 | 2.446 | 0.1681
1.548 | 0.5671 | 2.448 | 0.1669
1.55 | 0.5678 | 2.45 | 0.1656
1.552 | 0.5684 | 2.452 | 0.1648
1.554 | 0.5689 | 2.454 | 0.1642
1.556 | 0.5693 | 2.456 | 0.1637
1.558 | 0.5695 | 2.458 | 0.164
1.56 | 0.5696 | 2.46 | 0.1644
1.562 | 0.5696 | 2.462 | 0.1653
1.564 | 0.5695 | 2.464 | 0.1666
1.566 | 0.5694 | 2.466 | 0.168
1.568 | 0.5691 | 2.468 | 0.1696
1.57 | 0.5688 | 2.47 | 0.1712
1.572 | 0.5684 | 2.472 | 0.173
1.574 | 0.568 | 2.474 | 0.1749
1.576 | 0.5676 | 2.476 | 0.1767
1.578 | 0.5672 | 2.478 | 0.1784
1.58 | 0.5668 | 2.48 | 0.1801
1.582 | 0.5663 | 2.482 | 0.1807
1.584 | 0.5659 | 2.484 | 0.1812
1.586 | 0.5655 | 2.486 | 0.181
1.588 | 0.5651 | 2.488 | 0.1802
1.59 | 0.5646 | 2.49 | 0.1794
1.592 | 0.5642 | 2.492 | 0.1777
1.594 | 0.5638 | 2.494 | 0.176
1.596 | 0.5634 | 2.496 | 0.1735
1.598 | 0.5629 | 2.498 | 0.1704
1.6 | 0.5625 | 2.5 | 0.1673
1.602 | 0.5622
1.604 | 0.562
1.606 | 0.5619
1.608 | 0.562
1.61 | 0.5622
1.612 | 0.5627
1.614 | 0.5633
1.616 | 0.5641
1.618 | 0.565
1.62 | 0.566
1.622 | 0.5671
1.624 | 0.5682
1.626 | 0.5693
1.628 | 0.5704
1.63 | 0.5715
1.632 | 0.5726
1.634 | 0.5736
1.636 | 0.5747
1.638 | 0.5758
1.64 | 0.577
1.642 | 0.5781
1.644 | 0.5793
1.646 | 0.5806
1.648 | 0.5818
1.65 | 0.5831
1.652 | 0.5844
1.654 | 0.5856
1.656 | 0.5869
1.658 | 0.5881
1.66 | 0.5892
1.662 | 0.5904
1.664 | 0.5914
1.666 | 0.5924
1.668 | 0.5933
1.67 | 0.5941
1.672 | 0.5949
1.674 | 0.5955
1.676 | 0.5959
1.678 | 0.5962
1.68 | 0.5963
1.682 | 0.5962
1.684 | 0.5959
1.686 | 0.5954
1.688 | 0.5949
1.69 | 0.5944
1.692 | 0.5941
1.694 | 0.5939
1.696 | 0.594
1.698 | 0.5942
1.7 | 0.5948
1.702 | 0.5955
1.704 | 0.5962
1.706 | 0.5971
1.708 | 0.598
1.71 | 0.599
1.712 | 0.6
1.714 | 0.6012
1.716 | 0.6024
1.718 | 0.6037
1.72 | 0.6048
1.722 | 0.606
1.724 | 0.6071
1.726 | 0.6082
1.728 | 0.6092
1.73 | 0.6102
1.732 | 0.611
1.734 | 0.6117
1.736 | 0.6122
1.738 | 0.6126
1.74 | 0.6128
1.742 | 0.6127
1.744 | 0.6124
1.746 | 0.6118
1.748 | 0.6108
1.75 | 0.6097
1.752 | 0.6084
1.754 | 0.6071
1.756 | 0.6058
1.758 | 0.6048
1.76 | 0.6039
1.762 | 0.6033
1.764 | 0.6028
1.766 | 0.6025
1.768 | 0.6022
1.77 | 0.602
1.772 | 0.6017
1.774 | 0.6013
1.776 | 0.601
1.778 | 0.6006
1.78 | 0.6004
1.782 | 0.6005
1.784 | 0.6008
1.786 | 0.6014
1.788 | 0.6024
1.79 | 0.6036
1.792 | 0.6049
1.794 | 0.6064
1.796 | 0.6079
1.798 | 0.6096
1.8 | 0.6114
1.802 | 0.6136
1.804 | 0.616
1.806 | 0.6187
1.808 | 0.6214
1.81 | 0.624
1.812 | 0.6263
1.814 | 0.6283
1.816 | 0.63
1.818 | 0.6314
1.82 | 0.6326
1.822 | 0.6338
1.824 | 0.6348
1.826 | 0.6356
1.828 | 0.6364
1.83 | 0.637
1.832 | 0.6376
1.834 | 0.6379
1.836 | 0.6381
1.838 | 0.638
1.84 | 0.6376
1.842 | 0.6369
1.844 | 0.6359
1.846 | 0.6346
1.848 | 0.6331
1.85 | 0.6313
1.852 | 0.6293
1.854 | 0.6272
1.856 | 0.6249
1.858 | 0.6226
1.86 | 0.6202
1.862 | 0.6177
1.864 | 0.6153
1.866 | 0.6128
1.868 | 0.61
1.87 | 0.6071
1.872 | 0.6039
1.874 | 0.6005
1.876 | 0.5967
1.878 | 0.5927
1.88 | 0.5885
1.882 | 0.584
1.884 | 0.5793
1.886 | 0.5744
1.888 | 0.5692
1.89 | 0.5638
1.892 | 0.558
1.894 | 0.552
1.896 | 0.5457
1.898 | 0.539
1.9 | 0.532
1.902 | 0.5239
1.904 | 0.5152
1.906 | 0.5063
1.908 | 0.4971
1.91 | 0.4876
1.912 | 0.478
1.914 | 0.4684
1.916 | 0.4585
1.918 | 0.4483
1.92 | 0.438
1.922 | 0.4274
1.924 | 0.4165
1.926 | 0.4051
1.928 | 0.3936
1.93 | 0.3819
1.932 | 0.3701
1.934 | 0.3586
1.936 | 0.3477
1.938 | 0.3382
1.94 | 0.3307
1.942 | 0.3256
1.944 | 0.3237
1.946 | 0.3251
1.948 | 0.3295
1.95 | 0.3359
1.952 | 0.3433
1.954 | 0.3503
1.956 | 0.3564
1.958 | 0.3606
1.96 | 0.3624
1.962 | 0.3619
1.964 | 0.3593
1.966 | 0.3548
1.968 | 0.349
1.97 | 0.3426
1.972 | 0.3362
1.974 | 0.3301
1.976 | 0.3251
1.978 | 0.3214
1.98 | 0.3192
1.982 | 0.3185
1.984 | 0.3191
1.986 | 0.3208
1.988 | 0.3234
1.99 | 0.3267
1.992 | 0.3303
1.994 | 0.3342
1.996 | 0.3382
1.998 | 0.3418
2 | 0.345
2.002 | 0.3478
2.004 | 0.35
2.006 | 0.3514
2.008 | 0.3521
2.01 | 0.3521
2.012 | 0.3514
2.014 | 0.3501
2.016 | 0.3483
2.018 | 0.3462
2.02 | 0.3439
2.022 | 0.3416
2.024 | 0.3396
2.026 | 0.338
2.028 | 0.3372
2.03 | 0.3372
2.032 | 0.3381
2.034 | 0.34
2.036 | 0.3427
2.038 | 0.3462
2.04 | 0.3502
2.042 | 0.3547
2.044 | 0.3595
2.046 | 0.3643
2.048 | 0.369
2.05 | 0.3735
2.052 | 0.3777
2.054 | 0.3816
2.056 | 0.3852
2.058 | 0.3883
2.06 | 0.391
2.062 | 0.3933
2.064 | 0.3953
2.066 | 0.397
2.068 | 0.3985
2.07 | 0.3998
2.072 | 0.4012
2.074 | 0.4025
2.076 | 0.404
2.078 | 0.4056
2.08 | 0.4074
2.082 | 0.4093
2.084 | 0.4115
2.086 | 0.4137
2.088 | 0.4161
2.09 | 0.4187
2.092 | 0.4213
2.094 | 0.424
2.096 | 0.4267
2.098 | 0.4295
2.1 | 0.4323
2.102 | 0.435
2.104 | 0.4377
2.106 | 0.4405
2.108 | 0.4432
2.11 | 0.4459
2.112 | 0.4485
2.114 | 0.4511
2.116 | 0.4537
2.118 | 0.4563
2.12 | 0.4586
2.122 | 0.4609
2.124 | 0.463
2.126 | 0.4648
2.128 | 0.4665
2.13 | 0.4679
2.132 | 0.4691
2.134 | 0.47
2.136 | 0.4706
2.138 | 0.4711
2.14 | 0.4712
2.142 | 0.471
2.144 | 0.4707
2.146 | 0.4702
2.148 | 0.4696
2.15 | 0.4689
2.152 | 0.4681
2.154 | 0.4672
2.156 | 0.4663
2.158 | 0.4654
2.16 | 0.4646
2.162 | 0.4639
2.164 | 0.4633
2.166 | 0.463
2.168 | 0.4629
2.17 | 0.463
2.172 | 0.4631
2.174 | 0.4633
2.176 | 0.4637
2.178 | 0.4641
2.18 | 0.4645
2.182 | 0.4648
2.184 | 0.4651
2.186 | 0.4651
2.188 | 0.465
2.19 | 0.4647
2.192 | 0.4642
2.194 | 0.4635
2.196 | 0.4625
2.198 | 0.4613
2.2 | 0.4602
2.202 | 0.4592
2.204 | 0.4582
2.206 | 0.4574
2.208 | 0.4568
2.21 | 0.4564
2.212 | 0.4561
2.214 | 0.4559
2.216 | 0.4556
2.218 | 0.4553
2.22 | 0.4549
2.222 | 0.4542
2.224 | 0.453
2.226 | 0.4513
2.228 | 0.4491
2.23 | 0.4461
2.232 | 0.4425
2.234 | 0.4383
2.236 | 0.4338
2.238 | 0.4292
2.24 | 0.4252
2.242 | 0.4224
2.244 | 0.421
2.246 | 0.4215
2.248 | 0.4241
2.25 | 0.4284
2.252 | 0.434
2.254 | 0.4407
2.256 | 0.4475
2.258 | 0.4541
2.26 | 0.46
2.262 | 0.4651
2.264 | 0.4693
2.266 | 0.4726
2.268 | 0.4754
2.27 | 0.4776
2.272 | 0.4792
2.274 | 0.4804
2.276 | 0.4814
2.278 | 0.482
2.28 | 0.4823
2.282 | 0.4824
2.284 | 0.4822
2.286 | 0.4817
2.288 | 0.4811
2.29 | 0.4803
2.292 | 0.4795
2.294 | 0.4787
2.296 | 0.4776
2.298 | 0.4763
2.3 | 0.475
2.302 | 0.4735
2.304 | 0.4718
2.306 | 0.4699
2.308 | 0.4678
2.31 | 0.4655
2.312 | 0.4628
2.314 | 0.4599
2.316 | 0.4568
2.318 | 0.4536
2.32 | 0.4501
2.322 | 0.4464
2.324 | 0.4425
2.326 | 0.4384
2.328 | 0.4341
2.33 | 0.4295
2.332 | 0.4249
2.334 | 0.42
2.336 | 0.4146
2.338 | 0.409
2.34 | 0.4032
2.342 | 0.397
2.344 | 0.3904
2.346 | 0.3833
2.348 | 0.3759
2.35 | 0.3681
2.352 | 0.359
2.354 | 0.3497
2.356 | 0.3399
2.358 | 0.3299
2.36 | 0.3196
2.362 | 0.3093
2.364 | 0.2992
2.366 | 0.2894
2.368 | 0.2801
2.37 | 0.2717
2.372 | 0.2643
2.374 | 0.2583
2.376 | 0.2538
2.378 | 0.251
2.38 | 0.2499
2.382 | 0.2503
2.384 | 0.2521
2.386 | 0.255
2.388 | 0.2589
2.39 | 0.2634
2.392 | 0.2681
2.394 | 0.2728
2.396 | 0.2773
2.398 | 0.2815
2.4 | 0.2855
2.402 | 0.2889
2.404 | 0.2918
2.406 | 0.2939
2.408 | 0.2954
2.41 | 0.2963
2.412 | 0.2966
2.414 | 0.2961
2.416 | 0.295
2.418 | 0.2935
2.42 | 0.2918
2.422 | 0.2896
2.424 | 0.287
2.426 | 0.2843
2.428 | 0.2815
2.43 | 0.2783
2.432 | 0.2751
2.434 | 0.2722
2.436 | 0.2692
2.438 | 0.2663
2.44 | 0.2635
2.442 | 0.2608
2.444 | 0.2586
2.446 | 0.257
2.448 | 0.2555
2.45 | 0.2544
2.452 | 0.2535
2.454 | 0.2529
2.456 | 0.253
2.458 | 0.2534
2.46 | 0.2542
2.462 | 0.2553
2.464 | 0.2565
2.466 | 0.2587
2.468 | 0.2607
2.47 | 0.2629
2.472 | 0.2655
2.474 | 0.2674
2.476 | 0.2693
2.478 | 0.2712
2.48 | 0.2726
2.482 | 0.2747
2.484 | 0.276
2.486 | 0.2766
2.488 | 0.2755
2.49 | 0.2748
2.492 | 0.2759
2.494 | 0.2756
2.496 | 0.2761
2.498 | 0.2745
2.5 | 0.274

## FT-NIR生データ
wave | 粉砕_raw
1.299 | 0.5621
1.301 | 0.5598
1.302 | 0.5629
1.303 | 0.561
1.305 | 0.5603
1.306 | 0.5635
1.308 | 0.5606
1.309 | 0.5582
1.31 | 0.561
1.312 | 0.5583
1.313 | 0.5596
1.314 | 0.5618
1.316 | 0.5616
1.317 | 0.5616
1.319 | 0.5603
1.32 | 0.5619
1.321 | 0.5579
1.323 | 0.5569
1.324 | 0.558
1.325 | 0.5554
1.327 | 0.5565
1.328 | 0.5597
1.33 | 0.5572
1.331 | 0.5539
1.333 | 0.5546
1.334 | 0.5544
1.335 | 0.5548
1.337 | 0.554
1.338 | 0.5515
1.34 | 0.5534
1.341 | 0.5533
1.343 | 0.5518
1.344 | 0.552
1.345 | 0.5509
1.347 | 0.5469
1.348 | 0.5485
1.35 | 0.5482
1.351 | 0.5478
1.353 | 0.5485
1.354 | 0.5454
1.356 | 0.5453
1.357 | 0.5469
1.359 | 0.5483
1.36 | 0.5498
1.362 | 0.5486
1.363 | 0.5446
1.365 | 0.5503
1.366 | 0.5471
1.368 | 0.5465
1.369 | 0.5485
1.371 | 0.5458
1.372 | 0.5479
1.374 | 0.5526
1.375 | 0.5463
1.377 | 0.5461
1.378 | 0.5463
1.38 | 0.547
1.381 | 0.5458
1.383 | 0.5446
1.384 | 0.5434
1.386 | 0.5438
1.387 | 0.5441
1.389 | 0.5459
1.39 | 0.5455
1.392 | 0.5457
1.394 | 0.5424
1.395 | 0.5436
1.397 | 0.5466
1.398 | 0.5444
1.4 | 0.5458
1.401 | 0.5428
1.403 | 0.5439
1.405 | 0.5427
1.406 | 0.543
1.408 | 0.5404
1.409 | 0.5428
1.411 | 0.5389
1.412 | 0.5405
1.414 | 0.5403
1.416 | 0.5404
1.417 | 0.5378
1.419 | 0.5367
1.42 | 0.5338
1.422 | 0.5335
1.424 | 0.5325
1.425 | 0.5308
1.427 | 0.5306
1.429 | 0.528
1.43 | 0.524
1.432 | 0.5234
1.434 | 0.5214
1.435 | 0.5183
1.437 | 0.5173
1.438 | 0.5155
1.44 | 0.5114
1.442 | 0.5096
1.443 | 0.5056
1.445 | 0.5002
1.447 | 0.498
1.448 | 0.4893
1.45 | 0.4869
1.452 | 0.4787
1.454 | 0.4739
1.455 | 0.469
1.457 | 0.4656
1.458 | 0.4597
1.46 | 0.4595
1.462 | 0.4558
1.464 | 0.4549
1.465 | 0.4488
1.467 | 0.4456
1.469 | 0.44
1.471 | 0.4352
1.472 | 0.4271
1.474 | 0.4189
1.476 | 0.4115
1.478 | 0.4037
1.479 | 0.3991
1.481 | 0.3969
1.483 | 0.3988
1.484 | 0.406
1.486 | 0.415
1.488 | 0.4239
1.49 | 0.4331
1.492 | 0.4385
1.493 | 0.442
1.495 | 0.4417
1.497 | 0.4437
1.499 | 0.4425
1.501 | 0.4425
1.502 | 0.4404
1.504 | 0.4396
1.506 | 0.4408
1.508 | 0.4403
1.51 | 0.4403
1.511 | 0.4402
1.513 | 0.4401
1.515 | 0.4415
1.517 | 0.4385
1.519 | 0.442
1.521 | 0.4399
1.523 | 0.444
1.524 | 0.4433
1.526 | 0.445
1.528 | 0.4475
1.53 | 0.4474
1.532 | 0.451
1.534 | 0.4489
1.536 | 0.4519
1.538 | 0.4513
1.539 | 0.4539
1.541 | 0.453
1.543 | 0.4548
1.545 | 0.4546
1.547 | 0.4546
1.549 | 0.4552
1.551 | 0.4557
1.553 | 0.4563
1.555 | 0.4582
1.557 | 0.4566
1.559 | 0.4564
1.561 | 0.4556
1.563 | 0.4564
1.564 | 0.4557
1.566 | 0.4554
1.568 | 0.4544
1.57 | 0.4556
1.572 | 0.4542
1.574 | 0.4543
1.576 | 0.4536
1.578 | 0.4523
1.58 | 0.4522
1.582 | 0.4516
1.584 | 0.4519
1.586 | 0.4507
1.588 | 0.4508
1.59 | 0.4499
1.592 | 0.4496
1.594 | 0.4499
1.596 | 0.4485
1.598 | 0.448
1.601 | 0.4471
1.603 | 0.4479
1.605 | 0.4464
1.607 | 0.4469
1.609 | 0.4462
1.611 | 0.4459
1.613 | 0.448
1.615 | 0.4475
1.617 | 0.4485
1.619 | 0.4482
1.621 | 0.4499
1.623 | 0.4499
1.625 | 0.452
1.628 | 0.4515
1.63 | 0.453
1.632 | 0.4538
1.634 | 0.4551
1.636 | 0.4557
1.638 | 0.4559
1.64 | 0.457
1.643 | 0.4585
1.645 | 0.4596
1.647 | 0.461
1.649 | 0.4613
1.651 | 0.4627
1.653 | 0.4636
1.656 | 0.4645
1.658 | 0.4658
1.66 | 0.4667
1.662 | 0.4674
1.664 | 0.4673
1.667 | 0.469
1.669 | 0.4694
1.671 | 0.4704
1.673 | 0.4719
1.676 | 0.471
1.678 | 0.4719
1.68 | 0.4715
1.682 | 0.4708
1.685 | 0.4708
1.687 | 0.4697
1.689 | 0.4688
1.691 | 0.4679
1.694 | 0.4676
1.696 | 0.4682
1.698 | 0.4697
1.701 | 0.4695
1.703 | 0.4698
1.705 | 0.4703
1.708 | 0.4706
1.71 | 0.4718
1.712 | 0.4735
1.715 | 0.4738
1.717 | 0.4746
1.719 | 0.4756
1.722 | 0.477
1.724 | 0.4784
1.726 | 0.4787
1.729 | 0.4803
1.731 | 0.4808
1.734 | 0.4804
1.736 | 0.482
1.738 | 0.4817
1.741 | 0.4813
1.743 | 0.4818
1.746 | 0.4805
1.748 | 0.4795
1.751 | 0.4776
1.753 | 0.4762
1.756 | 0.4738
1.758 | 0.4719
1.761 | 0.4725
1.763 | 0.4709
1.766 | 0.4708
1.768 | 0.4709
1.771 | 0.47
1.773 | 0.4695
1.776 | 0.4693
1.778 | 0.4667
1.781 | 0.4663
1.783 | 0.4657
1.786 | 0.4659
1.788 | 0.4676
1.791 | 0.4676
1.793 | 0.4703
1.796 | 0.4716
1.799 | 0.4739
1.801 | 0.4761
1.804 | 0.4779
1.806 | 0.4799
1.809 | 0.4812
1.812 | 0.4819
1.814 | 0.4835
1.817 | 0.4846
1.819 | 0.4855
1.822 | 0.4858
1.825 | 0.4872
1.827 | 0.4864
1.83 | 0.4889
1.833 | 0.4894
1.835 | 0.488
1.838 | 0.4875
1.841 | 0.4874
1.844 | 0.4864
1.846 | 0.4848
1.849 | 0.4805
1.852 | 0.481
1.855 | 0.4757
1.857 | 0.4735
1.86 | 0.4709
1.863 | 0.4682
1.866 | 0.4658
1.868 | 0.4607
1.871 | 0.4581
1.874 | 0.454
1.877 | 0.4511
1.88 | 0.4455
1.883 | 0.4412
1.885 | 0.4341
1.888 | 0.4286
1.891 | 0.4207
1.894 | 0.4143
1.897 | 0.4071
1.9 | 0.3979
1.903 | 0.3891
1.905 | 0.3795
1.908 | 0.368
1.911 | 0.3571
1.914 | 0.3454
1.917 | 0.3342
1.92 | 0.3213
1.923 | 0.3119
1.926 | 0.2977
1.929 | 0.2843
1.932 | 0.2694
1.935 | 0.2539
1.938 | 0.2388
1.941 | 0.2253
1.944 | 0.2196
1.947 | 0.2226
1.95 | 0.2364
1.953 | 0.2521
1.956 | 0.2638
1.959 | 0.2698
1.962 | 0.268
1.965 | 0.2614
1.968 | 0.2521
1.972 | 0.2403
1.975 | 0.2308
1.978 | 0.2236
1.981 | 0.2227
1.984 | 0.2239
1.987 | 0.227
1.99 | 0.2328
1.994 | 0.2378
1.997 | 0.244
2 | 0.2487
2.003 | 0.2529
2.006 | 0.2554
2.01 | 0.256
2.013 | 0.2557
2.016 | 0.2524
2.019 | 0.2489
2.023 | 0.2451
2.026 | 0.2411
2.029 | 0.2394
2.033 | 0.2402
2.036 | 0.2437
2.039 | 0.2498
2.042 | 0.2573
2.046 | 0.2645
2.049 | 0.2709
2.053 | 0.2773
2.056 | 0.2827
2.059 | 0.2867
2.063 | 0.2902
2.066 | 0.2914
2.07 | 0.2943
2.073 | 0.2951
2.076 | 0.2973
2.08 | 0.2989
2.083 | 0.3024
2.087 | 0.305
2.09 | 0.3089
2.094 | 0.3126
2.097 | 0.3169
2.101 | 0.3208
2.104 | 0.3251
2.108 | 0.3286
2.111 | 0.3315
2.115 | 0.3353
2.119 | 0.3389
2.122 | 0.3419
2.126 | 0.3449
2.129 | 0.3473
2.133 | 0.3493
2.137 | 0.3498
2.14 | 0.3497
2.144 | 0.3497
2.148 | 0.3493
2.151 | 0.3477
2.155 | 0.3466
2.159 | 0.3455
2.163 | 0.345
2.166 | 0.3432
2.17 | 0.3439
2.174 | 0.3442
2.178 | 0.3454
2.181 | 0.3463
2.185 | 0.3463
2.189 | 0.3457
2.193 | 0.345
2.197 | 0.3435
2.201 | 0.3414
2.204 | 0.3396
2.208 | 0.3381
2.212 | 0.3378
2.216 | 0.3382
2.22 | 0.3381
2.224 | 0.3375
2.228 | 0.3353
2.232 | 0.3299
2.236 | 0.3219
2.24 | 0.3112
2.244 | 0.3054
2.248 | 0.3071
2.252 | 0.3196
2.256 | 0.3345
2.26 | 0.3446
2.264 | 0.3517
2.269 | 0.3555
2.273 | 0.3586
2.277 | 0.3606
2.281 | 0.3605
2.285 | 0.3608
2.289 | 0.3589
2.293 | 0.3575
2.298 | 0.3564
2.302 | 0.3537
2.306 | 0.3507
2.311 | 0.3468
2.315 | 0.342
2.319 | 0.3357
2.323 | 0.329
2.328 | 0.3224
2.332 | 0.3138
2.336 | 0.305
2.341 | 0.2955
2.345 | 0.2821
2.35 | 0.2681
2.354 | 0.253
2.358 | 0.2344
2.363 | 0.2137
2.367 | 0.194
2.372 | 0.1765
2.376 | 0.1644
2.381 | 0.1613
2.385 | 0.1689
2.39 | 0.1765
2.395 | 0.1878
2.399 | 0.1962
2.404 | 0.2037
2.408 | 0.2051
2.413 | 0.2057
2.418 | 0.2037
2.422 | 0.1984
2.427 | 0.1904
2.432 | 0.1857
2.437 | 0.1789
2.441 | 0.1739
2.446 | 0.1662
2.451 | 0.1674
2.456 | 0.1632
2.461 | 0.1622
2.465 | 0.1692
2.47 | 0.1709
2.475 | 0.1748
2.48 | 0.1834
2.485 | 0.1813
2.49 | 0.1769
2.495 | 0.1753
2.5 | 0.1688