## 10066
鉱物名 |  | 緑簾石(Epidote)
組成式 |  | Ca2(Al2Fe3+)[Si2O7][SiO4]O(OH)
結晶系 |  | 単斜晶系
類 |  | ソロ珪酸塩鉱物
族または系列等 |  | 緑簾石族
測定標本 | 出所 | 産業総合研究所地質標本館
| 標本番号 | 10066
| 産地 | 福島県群山中津川
写真
| 備考 | 写真：スケールは一目盛り2mm。
測定時の標本状態 | Field Spec Pro | 塊状
| FT-NIR | 塊状
分析項目 |  | XRD, XRF
USGS標本番号 |  | br93-33a.7490, gds26.7546, gds26.7560, gds301.7571, hs328.7592

## 反射スペクトル(塊状)
Field Spec Pro |  | FT-NIR
波長 | 反射率 | 波長 | 反射率
0.4 | 0.0875 | 1.3 | 0.2964
0.402 | 0.0691 | 1.302 | 0.2968
0.404 | 0.0819 | 1.304 | 0.2976
0.406 | 0.0817 | 1.306 | 0.2978
0.408 | 0.0798 | 1.308 | 0.2969
0.41 | 0.0839 | 1.31 | 0.2957
0.412 | 0.0827 | 1.312 | 0.2949
0.414 | 0.082 | 1.314 | 0.295
0.416 | 0.0805 | 1.316 | 0.2963
0.418 | 0.0921 | 1.318 | 0.297
0.42 | 0.0858 | 1.32 | 0.2967
0.422 | 0.0885 | 1.322 | 0.296
0.424 | 0.0944 | 1.324 | 0.2952
0.426 | 0.0902 | 1.326 | 0.2947
0.428 | 0.0962 | 1.328 | 0.2946
0.43 | 0.0984 | 1.33 | 0.2951
0.432 | 0.1014 | 1.332 | 0.2961
0.434 | 0.1023 | 1.334 | 0.2963
0.436 | 0.1051 | 1.336 | 0.2949
0.438 | 0.1058 | 1.338 | 0.294
0.44 | 0.1065 | 1.34 | 0.2941
0.442 | 0.1124 | 1.342 | 0.2954
0.444 | 0.109 | 1.344 | 0.2957
0.446 | 0.1108 | 1.346 | 0.2951
0.448 | 0.1125 | 1.348 | 0.2944
0.45 | 0.1111 | 1.35 | 0.2943
0.452 | 0.1124 | 1.352 | 0.2953
0.454 | 0.1106 | 1.354 | 0.2962
0.456 | 0.1118 | 1.356 | 0.2965
0.458 | 0.1105 | 1.358 | 0.2964
0.46 | 0.112 | 1.36 | 0.2961
0.462 | 0.1131 | 1.362 | 0.2954
0.464 | 0.1124 | 1.364 | 0.2949
0.466 | 0.1151 | 1.366 | 0.2946
0.468 | 0.1119 | 1.368 | 0.2946
0.47 | 0.114 | 1.37 | 0.2946
0.472 | 0.1135 | 1.372 | 0.2945
0.474 | 0.1131 | 1.374 | 0.2944
0.476 | 0.1154 | 1.376 | 0.2945
0.478 | 0.1157 | 1.378 | 0.2941
0.48 | 0.1181 | 1.38 | 0.294
0.482 | 0.1185 | 1.382 | 0.2935
0.484 | 0.1223 | 1.384 | 0.2928
0.486 | 0.1237 | 1.386 | 0.2929
0.488 | 0.1265 | 1.388 | 0.2931
0.49 | 0.1295 | 1.39 | 0.2933
0.492 | 0.13 | 1.392 | 0.2934
0.494 | 0.1336 | 1.394 | 0.2931
0.496 | 0.1353 | 1.396 | 0.2925
0.498 | 0.1384 | 1.398 | 0.2922
0.5 | 0.1403 | 1.4 | 0.2926
0.502 | 0.1421 | 1.402 | 0.2926
0.504 | 0.1439 | 1.404 | 0.2925
0.506 | 0.1456 | 1.406 | 0.292
0.508 | 0.149 | 1.408 | 0.2917
0.51 | 0.1496 | 1.41 | 0.2911
0.512 | 0.152 | 1.412 | 0.2906
0.514 | 0.1529 | 1.414 | 0.2904
0.516 | 0.1544 | 1.416 | 0.2908
0.518 | 0.1568 | 1.418 | 0.2909
0.52 | 0.1578 | 1.42 | 0.2907
0.522 | 0.1599 | 1.422 | 0.2906
0.524 | 0.1607 | 1.424 | 0.2902
0.526 | 0.1621 | 1.426 | 0.2901
0.528 | 0.1634 | 1.428 | 0.2899
0.53 | 0.1646 | 1.43 | 0.2897
0.532 | 0.1662 | 1.432 | 0.2895
0.534 | 0.1667 | 1.434 | 0.2893
0.536 | 0.1684 | 1.436 | 0.2889
0.538 | 0.1687 | 1.438 | 0.2886
0.54 | 0.17 | 1.44 | 0.2881
0.542 | 0.1712 | 1.442 | 0.2875
0.544 | 0.1718 | 1.444 | 0.2871
0.546 | 0.1728 | 1.446 | 0.2867
0.548 | 0.1729 | 1.448 | 0.2864
0.55 | 0.1741 | 1.45 | 0.2863
0.552 | 0.1744 | 1.452 | 0.2862
0.554 | 0.1754 | 1.454 | 0.2861
0.556 | 0.1759 | 1.456 | 0.2858
0.558 | 0.1758 | 1.458 | 0.2852
0.56 | 0.1768 | 1.46 | 0.2846
0.562 | 0.1768 | 1.462 | 0.2841
0.564 | 0.178 | 1.464 | 0.2837
0.566 | 0.178 | 1.466 | 0.2832
0.568 | 0.1783 | 1.468 | 0.2829
0.57 | 0.1787 | 1.47 | 0.2828
0.572 | 0.1787 | 1.472 | 0.2825
0.574 | 0.1792 | 1.474 | 0.2819
0.576 | 0.1792 | 1.476 | 0.2814
0.578 | 0.1799 | 1.478 | 0.281
0.58 | 0.1797 | 1.48 | 0.2805
0.582 | 0.1799 | 1.482 | 0.28
0.584 | 0.1801 | 1.484 | 0.2792
0.586 | 0.1797 | 1.486 | 0.2784
0.588 | 0.18 | 1.488 | 0.2775
0.59 | 0.1799 | 1.49 | 0.2769
0.592 | 0.1802 | 1.492 | 0.2766
0.594 | 0.1805 | 1.494 | 0.2762
0.596 | 0.1813 | 1.496 | 0.2756
0.598 | 0.1819 | 1.498 | 0.2748
0.6 | 0.1824 | 1.5 | 0.2736
0.602 | 0.1834 | 1.502 | 0.2725
0.604 | 0.1834 | 1.504 | 0.2716
0.606 | 0.1848 | 1.506 | 0.2707
0.608 | 0.1855 | 1.508 | 0.2697
0.61 | 0.186 | 1.51 | 0.2685
0.612 | 0.1866 | 1.512 | 0.2672
0.614 | 0.1866 | 1.514 | 0.2659
0.616 | 0.1868 | 1.516 | 0.2647
0.618 | 0.1868 | 1.518 | 0.2637
0.62 | 0.1873 | 1.52 | 0.2627
0.622 | 0.187 | 1.522 | 0.2617
0.624 | 0.1871 | 1.524 | 0.2607
0.626 | 0.1876 | 1.526 | 0.2595
0.628 | 0.1877 | 1.528 | 0.2584
0.63 | 0.1884 | 1.53 | 0.2572
0.632 | 0.1888 | 1.532 | 0.2563
0.634 | 0.1893 | 1.534 | 0.2555
0.636 | 0.1899 | 1.536 | 0.2548
0.638 | 0.1906 | 1.538 | 0.2541
0.64 | 0.1913 | 1.54 | 0.2536
0.642 | 0.1918 | 1.542 | 0.253
0.644 | 0.1929 | 1.544 | 0.2523
0.646 | 0.1932 | 1.546 | 0.2517
0.648 | 0.1941 | 1.548 | 0.2513
0.65 | 0.1949 | 1.55 | 0.251
0.652 | 0.1956 | 1.552 | 0.251
0.654 | 0.1965 | 1.554 | 0.2513
0.656 | 0.1972 | 1.556 | 0.2519
0.658 | 0.198 | 1.558 | 0.2528
0.66 | 0.1988 | 1.56 | 0.2538
0.662 | 0.1997 | 1.562 | 0.2549
0.664 | 0.2004 | 1.564 | 0.2558
0.666 | 0.2013 | 1.566 | 0.2565
0.668 | 0.2024 | 1.568 | 0.2571
0.67 | 0.2028 | 1.57 | 0.2577
0.672 | 0.2038 | 1.572 | 0.2582
0.674 | 0.2047 | 1.574 | 0.2588
0.676 | 0.2055 | 1.576 | 0.2593
0.678 | 0.2062 | 1.578 | 0.2598
0.68 | 0.2071 | 1.58 | 0.2603
0.682 | 0.2079 | 1.582 | 0.2606
0.684 | 0.2086 | 1.584 | 0.261
0.686 | 0.2098 | 1.586 | 0.2614
0.688 | 0.2101 | 1.588 | 0.262
0.69 | 0.2109 | 1.59 | 0.2625
0.692 | 0.2119 | 1.592 | 0.2631
0.694 | 0.2125 | 1.594 | 0.2636
0.696 | 0.2133 | 1.596 | 0.264
0.698 | 0.2139 | 1.598 | 0.2644
0.7 | 0.2147 | 1.6 | 0.2647
0.702 | 0.2152 | 1.602 | 0.265
0.704 | 0.2161 | 1.604 | 0.2654
0.706 | 0.2167 | 1.606 | 0.2658
0.708 | 0.2174 | 1.608 | 0.2659
0.71 | 0.2183 | 1.61 | 0.2661
0.712 | 0.2187 | 1.612 | 0.2662
0.714 | 0.2195 | 1.614 | 0.2663
0.716 | 0.2199 | 1.616 | 0.2664
0.718 | 0.2206 | 1.618 | 0.2665
0.72 | 0.2211 | 1.62 | 0.2667
0.722 | 0.2217 | 1.622 | 0.2668
0.724 | 0.2221 | 1.624 | 0.267
0.726 | 0.2225 | 1.626 | 0.2671
0.728 | 0.2234 | 1.628 | 0.2671
0.73 | 0.2237 | 1.63 | 0.2671
0.732 | 0.2243 | 1.632 | 0.267
0.734 | 0.2248 | 1.634 | 0.2671
0.736 | 0.2252 | 1.636 | 0.2673
0.738 | 0.2258 | 1.638 | 0.2677
0.74 | 0.226 | 1.64 | 0.268
0.742 | 0.2265 | 1.642 | 0.2683
0.744 | 0.227 | 1.644 | 0.2684
0.746 | 0.2274 | 1.646 | 0.2683
0.748 | 0.2278 | 1.648 | 0.2681
0.75 | 0.2282 | 1.65 | 0.268
0.752 | 0.2286 | 1.652 | 0.2678
0.754 | 0.2289 | 1.654 | 0.2678
0.756 | 0.2294 | 1.656 | 0.268
0.758 | 0.2296 | 1.658 | 0.268
0.76 | 0.2299 | 1.66 | 0.2681
0.762 | 0.2304 | 1.662 | 0.2681
0.764 | 0.2305 | 1.664 | 0.268
0.766 | 0.2309 | 1.666 | 0.2678
0.768 | 0.231 | 1.668 | 0.2676
0.77 | 0.2312 | 1.67 | 0.2673
0.772 | 0.2314 | 1.672 | 0.2672
0.774 | 0.2316 | 1.674 | 0.2672
0.776 | 0.2319 | 1.676 | 0.2672
0.778 | 0.232 | 1.678 | 0.2673
0.78 | 0.2324 | 1.68 | 0.2674
0.782 | 0.2323 | 1.682 | 0.2676
0.784 | 0.2325 | 1.684 | 0.2675
0.786 | 0.2327 | 1.686 | 0.2675
0.788 | 0.2328 | 1.688 | 0.2674
0.79 | 0.2329 | 1.69 | 0.2674
0.792 | 0.2329 | 1.692 | 0.2675
0.794 | 0.233 | 1.694 | 0.2677
0.796 | 0.233 | 1.696 | 0.268
0.798 | 0.2332 | 1.698 | 0.2681
0.8 | 0.2332 | 1.7 | 0.2682
0.802 | 0.2332 | 1.702 | 0.2682
0.804 | 0.2334 | 1.704 | 0.268
0.806 | 0.2332 | 1.706 | 0.2679
0.808 | 0.2333 | 1.708 | 0.2679
0.81 | 0.2334 | 1.71 | 0.268
0.812 | 0.2333 | 1.712 | 0.2681
0.814 | 0.2335 | 1.714 | 0.2682
0.816 | 0.2333 | 1.716 | 0.2684
0.818 | 0.2333 | 1.718 | 0.2686
0.82 | 0.2333 | 1.72 | 0.2686
0.822 | 0.2333 | 1.722 | 0.2686
0.824 | 0.2333 | 1.724 | 0.2685
0.826 | 0.2333 | 1.726 | 0.2685
0.828 | 0.2334 | 1.728 | 0.2685
0.83 | 0.2332 | 1.73 | 0.2687
0.832 | 0.2333 | 1.732 | 0.2689
0.834 | 0.2333 | 1.734 | 0.2692
0.836 | 0.2332 | 1.736 | 0.2692
0.838 | 0.2335 | 1.738 | 0.2692
0.84 | 0.2334 | 1.74 | 0.2692
0.842 | 0.2334 | 1.742 | 0.2692
0.844 | 0.2335 | 1.744 | 0.2693
0.846 | 0.2336 | 1.746 | 0.2696
0.848 | 0.2336 | 1.748 | 0.2698
0.85 | 0.2337 | 1.75 | 0.2698
0.852 | 0.2338 | 1.752 | 0.2699
0.854 | 0.2337 | 1.754 | 0.2699
0.856 | 0.2339 | 1.756 | 0.2699
0.858 | 0.234 | 1.758 | 0.2698
0.86 | 0.2341 | 1.76 | 0.2697
0.862 | 0.2345 | 1.762 | 0.2698
0.864 | 0.2341 | 1.764 | 0.2699
0.866 | 0.2345 | 1.766 | 0.2701
0.868 | 0.2345 | 1.768 | 0.2703
0.87 | 0.2347 | 1.77 | 0.2704
0.872 | 0.2348 | 1.772 | 0.2705
0.874 | 0.2348 | 1.774 | 0.2708
0.876 | 0.2351 | 1.776 | 0.271
0.878 | 0.235 | 1.778 | 0.2712
0.88 | 0.2352 | 1.78 | 0.2713
0.882 | 0.2351 | 1.782 | 0.2712
0.884 | 0.2352 | 1.784 | 0.2711
0.886 | 0.2356 | 1.786 | 0.271
0.888 | 0.2351 | 1.788 | 0.2709
0.89 | 0.2354 | 1.79 | 0.271
0.892 | 0.2352 | 1.792 | 0.2711
0.894 | 0.2349 | 1.794 | 0.2712
0.896 | 0.2352 | 1.796 | 0.2712
0.898 | 0.235 | 1.798 | 0.2711
0.9 | 0.2351 | 1.8 | 0.271
0.902 | 0.235 | 1.802 | 0.2708
0.904 | 0.2347 | 1.804 | 0.2706
0.906 | 0.2347 | 1.806 | 0.2704
0.908 | 0.2344 | 1.808 | 0.2702
0.91 | 0.2347 | 1.81 | 0.2699
0.912 | 0.2342 | 1.812 | 0.2695
0.914 | 0.2342 | 1.814 | 0.2687
0.916 | 0.2341 | 1.816 | 0.2676
0.918 | 0.2336 | 1.818 | 0.2662
0.92 | 0.2336 | 1.82 | 0.2646
0.922 | 0.233 | 1.822 | 0.263
0.924 | 0.2333 | 1.824 | 0.2615
0.926 | 0.2331 | 1.826 | 0.2603
0.928 | 0.2325 | 1.828 | 0.2596
0.93 | 0.2325 | 1.83 | 0.2593
0.932 | 0.2319 | 1.832 | 0.2597
0.934 | 0.232 | 1.834 | 0.2606
0.936 | 0.2318 | 1.836 | 0.2617
0.938 | 0.2315 | 1.838 | 0.2629
0.94 | 0.2313 | 1.84 | 0.2642
0.942 | 0.2306 | 1.842 | 0.2655
0.944 | 0.2308 | 1.844 | 0.2669
0.946 | 0.2303 | 1.846 | 0.2681
0.948 | 0.23 | 1.848 | 0.2691
0.95 | 0.2302 | 1.85 | 0.2699
0.952 | 0.2294 | 1.852 | 0.2704
0.954 | 0.2298 | 1.854 | 0.2707
0.956 | 0.229 | 1.856 | 0.2709
0.958 | 0.2285 | 1.858 | 0.271
0.96 | 0.229 | 1.86 | 0.2712
0.962 | 0.228 | 1.862 | 0.2712
0.964 | 0.2285 | 1.864 | 0.2713
0.966 | 0.2279 | 1.866 | 0.2714
0.968 | 0.2273 | 1.868 | 0.2713
0.97 | 0.2275 | 1.87 | 0.2711
0.972 | 0.2277 | 1.872 | 0.2707
0.974 | 0.2273 | 1.874 | 0.2704
0.976 | 0.227 | 1.876 | 0.2699
0.978 | 0.2268 | 1.878 | 0.2696
0.98 | 0.2267 | 1.88 | 0.2694
0.982 | 0.2266 | 1.882 | 0.2694
0.984 | 0.2264 | 1.884 | 0.2696
0.986 | 0.2263 | 1.886 | 0.2699
0.988 | 0.2262 | 1.888 | 0.2702
0.99 | 0.226 | 1.89 | 0.2706
0.992 | 0.2259 | 1.892 | 0.271
0.994 | 0.2257 | 1.894 | 0.2714
0.996 | 0.2256 | 1.896 | 0.2716
0.998 | 0.2254 | 1.898 | 0.2718
1 | 0.2254 | 1.9 | 0.2718
1.002 | 0.2253 | 1.902 | 0.2718
1.004 | 0.2251 | 1.904 | 0.2717
1.006 | 0.225 | 1.906 | 0.2716
1.008 | 0.2249 | 1.908 | 0.2716
1.01 | 0.2248 | 1.91 | 0.2715
1.012 | 0.2248 | 1.912 | 0.2714
1.014 | 0.2247 | 1.914 | 0.2714
1.016 | 0.2246 | 1.916 | 0.2712
1.018 | 0.2245 | 1.918 | 0.2711
1.02 | 0.2245 | 1.92 | 0.2708
1.022 | 0.2244 | 1.922 | 0.2705
1.024 | 0.2243 | 1.924 | 0.2702
1.026 | 0.2243 | 1.926 | 0.2698
1.028 | 0.2243 | 1.928 | 0.2695
1.03 | 0.2243 | 1.93 | 0.2691
1.032 | 0.2243 | 1.932 | 0.2685
1.034 | 0.2243 | 1.934 | 0.2678
1.036 | 0.2243 | 1.936 | 0.2671
1.038 | 0.2243 | 1.938 | 0.2662
1.04 | 0.2244 | 1.94 | 0.2653
1.042 | 0.2245 | 1.942 | 0.2644
1.044 | 0.2246 | 1.944 | 0.2636
1.046 | 0.2246 | 1.946 | 0.2631
1.048 | 0.2247 | 1.948 | 0.263
1.05 | 0.2248 | 1.95 | 0.263
1.052 | 0.2249 | 1.952 | 0.2635
1.054 | 0.225 | 1.954 | 0.2642
1.056 | 0.2252 | 1.956 | 0.265
1.058 | 0.2253 | 1.958 | 0.2658
1.06 | 0.2255 | 1.96 | 0.2666
1.062 | 0.2257 | 1.962 | 0.2674
1.064 | 0.2259 | 1.964 | 0.2681
1.066 | 0.2262 | 1.966 | 0.2688
1.068 | 0.2264 | 1.968 | 0.2694
1.07 | 0.2267 | 1.97 | 0.2701
1.072 | 0.227 | 1.972 | 0.2707
1.074 | 0.2273 | 1.974 | 0.2713
1.076 | 0.2276 | 1.976 | 0.2719
1.078 | 0.228 | 1.978 | 0.2723
1.08 | 0.2285 | 1.98 | 0.2726
1.082 | 0.2289 | 1.982 | 0.2728
1.084 | 0.2294 | 1.984 | 0.273
1.086 | 0.2299 | 1.986 | 0.2731
1.088 | 0.2304 | 1.988 | 0.2731
1.09 | 0.2309 | 1.99 | 0.2732
1.092 | 0.2315 | 1.992 | 0.2732
1.094 | 0.2321 | 1.994 | 0.2733
1.096 | 0.2327 | 1.996 | 0.2734
1.098 | 0.2333 | 1.998 | 0.2735
1.1 | 0.2339 | 2 | 0.2736
1.102 | 0.2346 | 2.002 | 0.2737
1.104 | 0.2352 | 2.004 | 0.2738
1.106 | 0.2359 | 2.006 | 0.2738
1.108 | 0.2366 | 2.008 | 0.2739
1.11 | 0.2373 | 2.01 | 0.2739
1.112 | 0.238 | 2.012 | 0.2739
1.114 | 0.2388 | 2.014 | 0.2738
1.116 | 0.2396 | 2.016 | 0.2736
1.118 | 0.2403 | 2.018 | 0.2735
1.12 | 0.241 | 2.02 | 0.2734
1.122 | 0.2418 | 2.022 | 0.2733
1.124 | 0.2425 | 2.024 | 0.2733
1.126 | 0.2433 | 2.026 | 0.2734
1.128 | 0.2441 | 2.028 | 0.2736
1.13 | 0.2448 | 2.03 | 0.2737
1.132 | 0.2457 | 2.032 | 0.2739
1.134 | 0.2465 | 2.034 | 0.2741
1.136 | 0.2472 | 2.036 | 0.2743
1.138 | 0.2481 | 2.038 | 0.2744
1.14 | 0.2489 | 2.04 | 0.2745
1.142 | 0.2498 | 2.042 | 0.2746
1.144 | 0.2506 | 2.044 | 0.2746
1.146 | 0.2515 | 2.046 | 0.2745
1.148 | 0.2524 | 2.048 | 0.2744
1.15 | 0.2534 | 2.05 | 0.2743
1.152 | 0.2544 | 2.052 | 0.2742
1.154 | 0.2553 | 2.054 | 0.2741
1.156 | 0.2563 | 2.056 | 0.274
1.158 | 0.2573 | 2.058 | 0.274
1.16 | 0.2583 | 2.06 | 0.2741
1.162 | 0.2594 | 2.062 | 0.2742
1.164 | 0.2604 | 2.064 | 0.2742
1.166 | 0.2615 | 2.066 | 0.2743
1.168 | 0.2626 | 2.068 | 0.2742
1.17 | 0.2637 | 2.07 | 0.2742
1.172 | 0.2648 | 2.072 | 0.2742
1.174 | 0.266 | 2.074 | 0.2741
1.176 | 0.2672 | 2.076 | 0.274
1.178 | 0.2684 | 2.078 | 0.2739
1.18 | 0.2696 | 2.08 | 0.2738
1.182 | 0.2709 | 2.082 | 0.2738
1.184 | 0.2721 | 2.084 | 0.2737
1.186 | 0.2733 | 2.086 | 0.2736
1.188 | 0.2746 | 2.088 | 0.2736
1.19 | 0.2758 | 2.09 | 0.2736
1.192 | 0.2771 | 2.092 | 0.2735
1.194 | 0.2784 | 2.094 | 0.2735
1.196 | 0.2797 | 2.096 | 0.2734
1.198 | 0.281 | 2.098 | 0.2733
1.2 | 0.2823 | 2.1 | 0.2732
1.202 | 0.2836 | 2.102 | 0.2731
1.204 | 0.285 | 2.104 | 0.2729
1.206 | 0.2863 | 2.106 | 0.2727
1.208 | 0.2876 | 2.108 | 0.2725
1.21 | 0.2889 | 2.11 | 0.2722
1.212 | 0.2902 | 2.112 | 0.272
1.214 | 0.2915 | 2.114 | 0.2718
1.216 | 0.2928 | 2.116 | 0.2716
1.218 | 0.2941 | 2.118 | 0.2714
1.22 | 0.2953 | 2.12 | 0.2712
1.222 | 0.2966 | 2.122 | 0.271
1.224 | 0.2978 | 2.124 | 0.2708
1.226 | 0.299 | 2.126 | 0.2706
1.228 | 0.3002 | 2.128 | 0.2704
1.23 | 0.3014 | 2.13 | 0.2702
1.232 | 0.3025 | 2.132 | 0.2699
1.234 | 0.3037 | 2.134 | 0.2696
1.236 | 0.3048 | 2.136 | 0.2694
1.238 | 0.3059 | 2.138 | 0.2691
1.24 | 0.3069 | 2.14 | 0.269
1.242 | 0.308 | 2.142 | 0.2688
1.244 | 0.309 | 2.144 | 0.2686
1.246 | 0.31 | 2.146 | 0.2684
1.248 | 0.3109 | 2.148 | 0.2681
1.25 | 0.3119 | 2.15 | 0.2678
1.252 | 0.3128 | 2.152 | 0.2674
1.254 | 0.3137 | 2.154 | 0.267
1.256 | 0.3146 | 2.156 | 0.2666
1.258 | 0.3154 | 2.158 | 0.2662
1.26 | 0.3162 | 2.16 | 0.2658
1.262 | 0.317 | 2.162 | 0.2653
1.264 | 0.3177 | 2.164 | 0.2648
1.266 | 0.3184 | 2.166 | 0.2643
1.268 | 0.3191 | 2.168 | 0.2637
1.27 | 0.3198 | 2.17 | 0.2631
1.272 | 0.3204 | 2.172 | 0.2625
1.274 | 0.321 | 2.174 | 0.2619
1.276 | 0.3216 | 2.176 | 0.2611
1.278 | 0.3222 | 2.178 | 0.2604
1.28 | 0.3228 | 2.18 | 0.2597
1.282 | 0.3233 | 2.182 | 0.2589
1.284 | 0.3237 | 2.184 | 0.2582
1.286 | 0.3242 | 2.186 | 0.2574
1.288 | 0.3246 | 2.188 | 0.2566
1.29 | 0.325 | 2.19 | 0.2559
1.292 | 0.3254 | 2.192 | 0.2552
1.294 | 0.3257 | 2.194 | 0.2545
1.296 | 0.326 | 2.196 | 0.2539
1.298 | 0.3263 | 2.198 | 0.2532
1.3 | 0.3265 | 2.2 | 0.2525
1.302 | 0.3267 | 2.202 | 0.2517
1.304 | 0.3269 | 2.204 | 0.2509
1.306 | 0.3271 | 2.206 | 0.2499
1.308 | 0.3273 | 2.208 | 0.249
1.31 | 0.3276 | 2.21 | 0.2481
1.312 | 0.3278 | 2.212 | 0.2471
1.314 | 0.328 | 2.214 | 0.2461
1.316 | 0.3283 | 2.216 | 0.2451
1.318 | 0.3286 | 2.218 | 0.2438
1.32 | 0.329 | 2.22 | 0.2424
1.322 | 0.3294 | 2.222 | 0.2407
1.324 | 0.3298 | 2.224 | 0.2389
1.326 | 0.3303 | 2.226 | 0.2365
1.328 | 0.3307 | 2.228 | 0.2341
1.33 | 0.3311 | 2.23 | 0.2309
1.332 | 0.3315 | 2.232 | 0.2277
1.334 | 0.3319 | 2.234 | 0.2238
1.336 | 0.3322 | 2.236 | 0.2198
1.338 | 0.3325 | 2.238 | 0.2154
1.34 | 0.3329 | 2.24 | 0.211
1.342 | 0.3332 | 2.242 | 0.2068
1.344 | 0.3335 | 2.244 | 0.2025
1.346 | 0.3339 | 2.246 | 0.1992
1.348 | 0.3343 | 2.248 | 0.196
1.35 | 0.3348 | 2.25 | 0.194
1.352 | 0.3351 | 2.252 | 0.1922
1.354 | 0.3355 | 2.254 | 0.1917
1.356 | 0.3358 | 2.256 | 0.1915
1.358 | 0.3361 | 2.258 | 0.1923
1.36 | 0.3364 | 2.26 | 0.1933
1.362 | 0.3366 | 2.262 | 0.1947
1.364 | 0.3367 | 2.264 | 0.1961
1.366 | 0.3368 | 2.266 | 0.1974
1.368 | 0.3368 | 2.268 | 0.1986
1.37 | 0.3368 | 2.27 | 0.1994
1.372 | 0.3368 | 2.272 | 0.1999
1.374 | 0.3368 | 2.274 | 0.1999
1.376 | 0.3368 | 2.276 | 0.1995
1.378 | 0.3369 | 2.278 | 0.1986
1.38 | 0.3369 | 2.28 | 0.1974
1.382 | 0.3368 | 2.282 | 0.1959
1.384 | 0.3367 | 2.284 | 0.194
1.386 | 0.3367 | 2.286 | 0.1921
1.388 | 0.3366 | 2.288 | 0.19
1.39 | 0.3365 | 2.29 | 0.1879
1.392 | 0.3365 | 2.292 | 0.1857
1.394 | 0.3365 | 2.294 | 0.1834
1.396 | 0.3365 | 2.296 | 0.1811
1.398 | 0.3366 | 2.298 | 0.1789
1.4 | 0.3365 | 2.3 | 0.1765
1.402 | 0.3365 | 2.302 | 0.1742
1.404 | 0.3364 | 2.304 | 0.1717
1.406 | 0.3362 | 2.306 | 0.1691
1.408 | 0.336 | 2.308 | 0.1665
1.41 | 0.3358 | 2.31 | 0.1638
1.412 | 0.3357 | 2.312 | 0.161
1.414 | 0.3357 | 2.314 | 0.1582
1.416 | 0.3357 | 2.316 | 0.1555
1.418 | 0.3358 | 2.318 | 0.1529
1.42 | 0.3359 | 2.32 | 0.1504
1.422 | 0.3359 | 2.322 | 0.148
1.424 | 0.336 | 2.324 | 0.1457
1.426 | 0.336 | 2.326 | 0.1436
1.428 | 0.3359 | 2.328 | 0.1416
1.43 | 0.3357 | 2.33 | 0.1401
1.432 | 0.3355 | 2.332 | 0.1385
1.434 | 0.3352 | 2.334 | 0.1377
1.436 | 0.3349 | 2.336 | 0.1368
1.438 | 0.3346 | 2.338 | 0.1366
1.44 | 0.3342 | 2.34 | 0.1366
1.442 | 0.3338 | 2.342 | 0.1371
1.444 | 0.3334 | 2.344 | 0.138
1.446 | 0.3331 | 2.346 | 0.1394
1.448 | 0.333 | 2.348 | 0.1414
1.45 | 0.3329 | 2.35 | 0.1436
1.452 | 0.333 | 2.352 | 0.1467
1.454 | 0.3331 | 2.354 | 0.1498
1.456 | 0.3333 | 2.356 | 0.154
1.458 | 0.3334 | 2.358 | 0.1582
1.46 | 0.3334 | 2.36 | 0.1628
1.462 | 0.3333 | 2.362 | 0.1674
1.464 | 0.3331 | 2.364 | 0.1721
1.466 | 0.3327 | 2.366 | 0.1769
1.468 | 0.3323 | 2.368 | 0.1816
1.47 | 0.3318 | 2.37 | 0.1859
1.472 | 0.3313 | 2.372 | 0.1902
1.474 | 0.3307 | 2.374 | 0.1939
1.476 | 0.3301 | 2.376 | 0.1976
1.478 | 0.3294 | 2.378 | 0.2009
1.48 | 0.3287 | 2.38 | 0.204
1.482 | 0.328 | 2.382 | 0.2068
1.484 | 0.3273 | 2.384 | 0.2093
1.486 | 0.3265 | 2.386 | 0.2118
1.488 | 0.3257 | 2.388 | 0.214
1.49 | 0.3249 | 2.39 | 0.2162
1.492 | 0.324 | 2.392 | 0.2178
1.494 | 0.3231 | 2.394 | 0.2195
1.496 | 0.3221 | 2.396 | 0.221
1.498 | 0.321 | 2.398 | 0.2225
1.5 | 0.3198 | 2.4 | 0.2238
1.502 | 0.3186 | 2.402 | 0.2249
1.504 | 0.3173 | 2.404 | 0.226
1.506 | 0.316 | 2.406 | 0.227
1.508 | 0.3146 | 2.408 | 0.2279
1.51 | 0.3132 | 2.41 | 0.2288
1.512 | 0.3117 | 2.412 | 0.2296
1.514 | 0.3102 | 2.414 | 0.2305
1.516 | 0.3086 | 2.416 | 0.2314
1.518 | 0.3071 | 2.418 | 0.2323
1.52 | 0.3056 | 2.42 | 0.2329
1.522 | 0.3041 | 2.422 | 0.2336
1.524 | 0.3027 | 2.424 | 0.2339
1.526 | 0.3014 | 2.426 | 0.2341
1.528 | 0.3001 | 2.428 | 0.2341
1.53 | 0.2988 | 2.43 | 0.2339
1.532 | 0.2976 | 2.432 | 0.2337
1.534 | 0.2965 | 2.434 | 0.2333
1.536 | 0.2954 | 2.436 | 0.2328
1.538 | 0.2944 | 2.438 | 0.2322
1.54 | 0.2936 | 2.44 | 0.2315
1.542 | 0.293 | 2.442 | 0.2308
1.544 | 0.2925 | 2.444 | 0.2301
1.546 | 0.2924 | 2.446 | 0.2294
1.548 | 0.2925 | 2.448 | 0.2289
1.55 | 0.293 | 2.45 | 0.2285
1.552 | 0.2938 | 2.452 | 0.2281
1.554 | 0.2948 | 2.454 | 0.2278
1.556 | 0.2961 | 2.456 | 0.2275
1.558 | 0.2975 | 2.458 | 0.2272
1.56 | 0.299 | 2.46 | 0.227
1.562 | 0.3005 | 2.462 | 0.2267
1.564 | 0.302 | 2.464 | 0.2264
1.566 | 0.3034 | 2.466 | 0.2261
1.568 | 0.3047 | 2.468 | 0.2258
1.57 | 0.3059 | 2.47 | 0.2254
1.572 | 0.3071 | 2.472 | 0.2248
1.574 | 0.3082 | 2.474 | 0.2242
1.576 | 0.3093 | 2.476 | 0.2234
1.578 | 0.3104 | 2.478 | 0.2226
1.58 | 0.3115 | 2.48 | 0.2217
1.582 | 0.3126 | 2.482 | 0.2207
1.584 | 0.3137 | 2.484 | 0.2197
1.586 | 0.3147 | 2.486 | 0.2191
1.588 | 0.3158 | 2.488 | 0.2188
1.59 | 0.3168 | 2.49 | 0.2185
1.592 | 0.3179 | 2.492 | 0.2187
1.594 | 0.319 | 2.494 | 0.2188
1.596 | 0.32 | 2.496 | 0.219
1.598 | 0.321 | 2.498 | 0.2192
1.6 | 0.3219 | 2.5 | 0.2193
1.602 | 0.3228
1.604 | 0.3236
1.606 | 0.3245
1.608 | 0.3252
1.61 | 0.3259
1.612 | 0.3266
1.614 | 0.3272
1.616 | 0.3278
1.618 | 0.3284
1.62 | 0.329
1.622 | 0.3295
1.624 | 0.33
1.626 | 0.3306
1.628 | 0.3311
1.63 | 0.3317
1.632 | 0.3322
1.634 | 0.3328
1.636 | 0.3334
1.638 | 0.334
1.64 | 0.3347
1.642 | 0.3353
1.644 | 0.3359
1.646 | 0.3364
1.648 | 0.337
1.65 | 0.3375
1.652 | 0.338
1.654 | 0.3385
1.656 | 0.339
1.658 | 0.3395
1.66 | 0.3399
1.662 | 0.3404
1.664 | 0.3408
1.666 | 0.3412
1.668 | 0.3416
1.67 | 0.342
1.672 | 0.3424
1.674 | 0.3428
1.676 | 0.3432
1.678 | 0.3436
1.68 | 0.3441
1.682 | 0.3446
1.684 | 0.3452
1.686 | 0.3458
1.688 | 0.3465
1.69 | 0.3473
1.692 | 0.348
1.694 | 0.3488
1.696 | 0.3495
1.698 | 0.3502
1.7 | 0.3509
1.702 | 0.3517
1.704 | 0.3524
1.706 | 0.3531
1.708 | 0.3537
1.71 | 0.3544
1.712 | 0.3551
1.714 | 0.3558
1.716 | 0.3565
1.718 | 0.3572
1.72 | 0.3579
1.722 | 0.3585
1.724 | 0.3592
1.726 | 0.3599
1.728 | 0.3606
1.73 | 0.3613
1.732 | 0.362
1.734 | 0.3627
1.736 | 0.3633
1.738 | 0.364
1.74 | 0.3646
1.742 | 0.3653
1.744 | 0.366
1.746 | 0.3666
1.748 | 0.3673
1.75 | 0.368
1.752 | 0.3686
1.754 | 0.3693
1.756 | 0.37
1.758 | 0.3707
1.76 | 0.3714
1.762 | 0.3721
1.764 | 0.3729
1.766 | 0.3736
1.768 | 0.3744
1.77 | 0.3749
1.772 | 0.3757
1.774 | 0.3766
1.776 | 0.3773
1.778 | 0.3781
1.78 | 0.3789
1.782 | 0.3797
1.784 | 0.3805
1.786 | 0.3812
1.788 | 0.3819
1.79 | 0.3826
1.792 | 0.3833
1.794 | 0.3839
1.796 | 0.3844
1.798 | 0.3848
1.8 | 0.385
1.802 | 0.3852
1.804 | 0.3852
1.806 | 0.3851
1.808 | 0.3848
1.81 | 0.3842
1.812 | 0.3832
1.814 | 0.3817
1.816 | 0.3797
1.818 | 0.3773
1.82 | 0.3746
1.822 | 0.3718
1.824 | 0.3691
1.826 | 0.3671
1.828 | 0.3658
1.83 | 0.3654
1.832 | 0.366
1.834 | 0.3674
1.836 | 0.3695
1.838 | 0.3723
1.84 | 0.3753
1.842 | 0.3786
1.844 | 0.3819
1.846 | 0.3852
1.848 | 0.3884
1.85 | 0.3913
1.852 | 0.3939
1.854 | 0.3962
1.856 | 0.3981
1.858 | 0.3997
1.86 | 0.401
1.862 | 0.402
1.864 | 0.4028
1.866 | 0.4033
1.868 | 0.4035
1.87 | 0.4035
1.872 | 0.4031
1.874 | 0.4025
1.876 | 0.4018
1.878 | 0.4013
1.88 | 0.4011
1.882 | 0.4014
1.884 | 0.4022
1.886 | 0.4033
1.888 | 0.4048
1.89 | 0.4064
1.892 | 0.408
1.894 | 0.4095
1.896 | 0.411
1.898 | 0.4122
1.9 | 0.4133
1.902 | 0.4141
1.904 | 0.4148
1.906 | 0.4153
1.908 | 0.4156
1.91 | 0.4159
1.912 | 0.4162
1.914 | 0.4165
1.916 | 0.4167
1.918 | 0.4169
1.92 | 0.417
1.922 | 0.4169
1.924 | 0.4166
1.926 | 0.4161
1.928 | 0.4154
1.93 | 0.4144
1.932 | 0.4131
1.934 | 0.4114
1.936 | 0.4093
1.938 | 0.4071
1.94 | 0.4047
1.942 | 0.4024
1.944 | 0.4005
1.946 | 0.3993
1.948 | 0.3988
1.95 | 0.3994
1.952 | 0.4009
1.954 | 0.4033
1.956 | 0.4062
1.958 | 0.4095
1.96 | 0.413
1.962 | 0.4166
1.964 | 0.4201
1.966 | 0.4235
1.968 | 0.4268
1.97 | 0.4299
1.972 | 0.4329
1.974 | 0.4356
1.976 | 0.4381
1.978 | 0.4402
1.98 | 0.4419
1.982 | 0.4434
1.984 | 0.4444
1.986 | 0.4454
1.988 | 0.4461
1.99 | 0.4468
1.992 | 0.4475
1.994 | 0.4482
1.996 | 0.4488
1.998 | 0.4495
2 | 0.4503
2.002 | 0.451
2.004 | 0.4516
2.006 | 0.4522
2.008 | 0.4527
2.01 | 0.4532
2.012 | 0.4535
2.014 | 0.4538
2.016 | 0.4541
2.018 | 0.4543
2.02 | 0.4545
2.022 | 0.4549
2.024 | 0.4553
2.026 | 0.456
2.028 | 0.4568
2.03 | 0.4577
2.032 | 0.4587
2.034 | 0.4598
2.036 | 0.4609
2.038 | 0.462
2.04 | 0.463
2.042 | 0.4639
2.044 | 0.4647
2.046 | 0.4654
2.048 | 0.466
2.05 | 0.4665
2.052 | 0.4671
2.054 | 0.4675
2.056 | 0.468
2.058 | 0.4684
2.06 | 0.4689
2.062 | 0.4694
2.064 | 0.4699
2.066 | 0.4703
2.068 | 0.4708
2.07 | 0.4712
2.072 | 0.4716
2.074 | 0.4719
2.076 | 0.4723
2.078 | 0.4727
2.08 | 0.4729
2.082 | 0.4731
2.084 | 0.4733
2.086 | 0.4736
2.088 | 0.4737
2.09 | 0.4738
2.092 | 0.4737
2.094 | 0.4735
2.096 | 0.4733
2.098 | 0.4731
2.1 | 0.4728
2.102 | 0.4724
2.104 | 0.4719
2.106 | 0.4714
2.108 | 0.471
2.11 | 0.4704
2.112 | 0.4698
2.114 | 0.4693
2.116 | 0.4688
2.118 | 0.4682
2.12 | 0.4677
2.122 | 0.4673
2.124 | 0.4669
2.126 | 0.4664
2.128 | 0.466
2.13 | 0.4657
2.132 | 0.4653
2.134 | 0.4649
2.136 | 0.4645
2.138 | 0.464
2.14 | 0.4634
2.142 | 0.4627
2.144 | 0.462
2.146 | 0.4612
2.148 | 0.4603
2.15 | 0.4593
2.152 | 0.4582
2.154 | 0.457
2.156 | 0.4555
2.158 | 0.454
2.16 | 0.4524
2.162 | 0.4506
2.164 | 0.4487
2.166 | 0.4466
2.168 | 0.4444
2.17 | 0.4421
2.172 | 0.4397
2.174 | 0.4372
2.176 | 0.4346
2.178 | 0.4321
2.18 | 0.4294
2.182 | 0.4268
2.184 | 0.4241
2.186 | 0.4214
2.188 | 0.4188
2.19 | 0.4162
2.192 | 0.4135
2.194 | 0.4108
2.196 | 0.4079
2.198 | 0.405
2.2 | 0.402
2.202 | 0.399
2.204 | 0.3959
2.206 | 0.3927
2.208 | 0.3893
2.21 | 0.3859
2.212 | 0.3823
2.214 | 0.3782
2.216 | 0.3739
2.218 | 0.3691
2.22 | 0.3637
2.222 | 0.3576
2.224 | 0.3506
2.226 | 0.3431
2.228 | 0.3349
2.23 | 0.3258
2.232 | 0.3161
2.234 | 0.3058
2.236 | 0.2951
2.238 | 0.284
2.24 | 0.273
2.242 | 0.2625
2.244 | 0.2529
2.246 | 0.2443
2.248 | 0.2372
2.25 | 0.2315
2.252 | 0.2277
2.254 | 0.2257
2.256 | 0.2253
2.258 | 0.2264
2.26 | 0.2285
2.262 | 0.2313
2.264 | 0.2344
2.266 | 0.2375
2.268 | 0.2402
2.27 | 0.2423
2.272 | 0.2438
2.274 | 0.2446
2.276 | 0.2446
2.278 | 0.2437
2.28 | 0.2421
2.282 | 0.2399
2.284 | 0.2371
2.286 | 0.2338
2.288 | 0.2303
2.29 | 0.2265
2.292 | 0.2227
2.294 | 0.2189
2.296 | 0.2149
2.298 | 0.2109
2.3 | 0.2067
2.302 | 0.2024
2.304 | 0.1979
2.306 | 0.1932
2.308 | 0.1886
2.31 | 0.1841
2.312 | 0.1796
2.314 | 0.1752
2.316 | 0.1711
2.318 | 0.1673
2.32 | 0.1637
2.322 | 0.1603
2.324 | 0.1572
2.326 | 0.1545
2.328 | 0.152
2.33 | 0.1498
2.332 | 0.148
2.334 | 0.1467
2.336 | 0.1459
2.338 | 0.1457
2.34 | 0.146
2.342 | 0.1468
2.344 | 0.1482
2.346 | 0.1504
2.348 | 0.1532
2.35 | 0.1567
2.352 | 0.161
2.354 | 0.166
2.356 | 0.172
2.358 | 0.1787
2.36 | 0.1861
2.362 | 0.1938
2.364 | 0.2019
2.366 | 0.2104
2.368 | 0.2189
2.37 | 0.2274
2.372 | 0.2356
2.374 | 0.2435
2.376 | 0.2512
2.378 | 0.2586
2.38 | 0.2657
2.382 | 0.2726
2.384 | 0.279
2.386 | 0.2851
2.388 | 0.291
2.39 | 0.2966
2.392 | 0.3022
2.394 | 0.3073
2.396 | 0.312
2.398 | 0.3164
2.4 | 0.3206
2.402 | 0.3243
2.404 | 0.3278
2.406 | 0.3313
2.408 | 0.3343
2.41 | 0.3367
2.412 | 0.339
2.414 | 0.3414
2.416 | 0.3433
2.418 | 0.3448
2.42 | 0.3464
2.422 | 0.3476
2.424 | 0.3484
2.426 | 0.3489
2.428 | 0.3494
2.43 | 0.3491
2.432 | 0.3488
2.434 | 0.3488
2.436 | 0.3482
2.438 | 0.3472
2.44 | 0.3462
2.442 | 0.3456
2.444 | 0.3444
2.446 | 0.3434
2.448 | 0.342
2.45 | 0.3403
2.452 | 0.339
2.454 | 0.3376
2.456 | 0.3363
2.458 | 0.3342
2.46 | 0.3324
2.462 | 0.3311
2.464 | 0.3299
2.466 | 0.329
2.468 | 0.3271
2.47 | 0.3249
2.472 | 0.324
2.474 | 0.3217
2.476 | 0.3182
2.478 | 0.3187
2.48 | 0.3184
2.482 | 0.3152
2.484 | 0.3131
2.486 | 0.3087
2.488 | 0.3073
2.49 | 0.3072
2.492 | 0.3038
2.494 | 0.3021
2.496 | 0.2978
2.498 | 0.2967
2.5 | 0.2994

## FT-NIR生データ
wave | 塊状_raw
1.299 | 0.2961
1.301 | 0.2969
1.302 | 0.2967
1.303 | 0.2973
1.305 | 0.2973
1.306 | 0.2986
1.308 | 0.2961
1.309 | 0.2977
1.31 | 0.295
1.312 | 0.2961
1.313 | 0.2931
1.314 | 0.2948
1.316 | 0.2965
1.317 | 0.2979
1.319 | 0.297
1.32 | 0.2964
1.321 | 0.2958
1.323 | 0.2955
1.324 | 0.2957
1.325 | 0.2945
1.327 | 0.2956
1.328 | 0.2942
1.33 | 0.2935
1.331 | 0.2964
1.333 | 0.2963
1.334 | 0.2983
1.335 | 0.2934
1.337 | 0.2956
1.338 | 0.293
1.34 | 0.293
1.341 | 0.2944
1.343 | 0.2983
1.344 | 0.2949
1.345 | 0.2956
1.347 | 0.2938
1.348 | 0.2948
1.35 | 0.2935
1.351 | 0.295
1.353 | 0.2963
1.354 | 0.2966
1.356 | 0.2962
1.357 | 0.2957
1.359 | 0.2967
1.36 | 0.2963
1.362 | 0.2961
1.363 | 0.2943
1.365 | 0.2949
1.366 | 0.2946
1.368 | 0.2935
1.369 | 0.297
1.371 | 0.293
1.372 | 0.2952
1.374 | 0.2935
1.375 | 0.2946
1.377 | 0.2959
1.378 | 0.2922
1.38 | 0.2953
1.381 | 0.2923
1.383 | 0.2955
1.384 | 0.291
1.386 | 0.2937
1.387 | 0.2926
1.389 | 0.2932
1.39 | 0.2933
1.392 | 0.2931
1.394 | 0.2948
1.395 | 0.2917
1.397 | 0.2927
1.398 | 0.2902
1.4 | 0.2946
1.401 | 0.2925
1.403 | 0.2924
1.405 | 0.2928
1.406 | 0.2902
1.408 | 0.2938
1.409 | 0.2904
1.411 | 0.2918
1.412 | 0.2898
1.414 | 0.2895
1.416 | 0.2918
1.417 | 0.2905
1.419 | 0.2919
1.42 | 0.2894
1.422 | 0.2914
1.424 | 0.2893
1.425 | 0.2908
1.427 | 0.2897
1.429 | 0.2903
1.43 | 0.2894
1.432 | 0.2893
1.434 | 0.2898
1.435 | 0.2893
1.437 | 0.2881
1.438 | 0.289
1.44 | 0.2881
1.442 | 0.2875
1.443 | 0.2867
1.445 | 0.2877
1.447 | 0.2863
1.448 | 0.2859
1.45 | 0.287
1.452 | 0.2852
1.454 | 0.2872
1.455 | 0.2854
1.457 | 0.2862
1.458 | 0.2845
1.46 | 0.2848
1.462 | 0.2836
1.464 | 0.2848
1.465 | 0.2828
1.467 | 0.2828
1.469 | 0.2827
1.471 | 0.283
1.472 | 0.283
1.474 | 0.2813
1.476 | 0.2813
1.478 | 0.2814
1.479 | 0.2805
1.481 | 0.2801
1.483 | 0.2804
1.484 | 0.2783
1.486 | 0.279
1.488 | 0.2768
1.49 | 0.2769
1.492 | 0.2767
1.493 | 0.2764
1.495 | 0.2757
1.497 | 0.276
1.499 | 0.2742
1.501 | 0.273
1.502 | 0.2718
1.504 | 0.2721
1.506 | 0.2705
1.508 | 0.27
1.51 | 0.2689
1.511 | 0.2675
1.513 | 0.2659
1.515 | 0.2657
1.517 | 0.2641
1.519 | 0.263
1.521 | 0.2627
1.523 | 0.2611
1.524 | 0.2609
1.526 | 0.2591
1.528 | 0.2589
1.53 | 0.2567
1.532 | 0.2564
1.534 | 0.2557
1.536 | 0.255
1.538 | 0.2539
1.539 | 0.2539
1.541 | 0.2536
1.543 | 0.2523
1.545 | 0.252
1.547 | 0.2513
1.549 | 0.2512
1.551 | 0.251
1.553 | 0.2513
1.555 | 0.2509
1.557 | 0.2524
1.559 | 0.2529
1.561 | 0.2542
1.563 | 0.2553
1.564 | 0.2559
1.566 | 0.2567
1.568 | 0.257
1.57 | 0.2579
1.572 | 0.2579
1.574 | 0.2594
1.576 | 0.259
1.578 | 0.2597
1.58 | 0.2609
1.582 | 0.2605
1.584 | 0.2606
1.586 | 0.2617
1.588 | 0.2623
1.59 | 0.2623
1.592 | 0.2631
1.594 | 0.264
1.596 | 0.264
1.598 | 0.2645
1.601 | 0.2647
1.603 | 0.2648
1.605 | 0.2658
1.607 | 0.2664
1.609 | 0.2654
1.611 | 0.2661
1.613 | 0.2664
1.615 | 0.2665
1.617 | 0.2664
1.619 | 0.2666
1.621 | 0.2667
1.623 | 0.2667
1.625 | 0.2672
1.628 | 0.2673
1.63 | 0.2671
1.632 | 0.2671
1.634 | 0.2669
1.636 | 0.2669
1.638 | 0.2683
1.64 | 0.2674
1.643 | 0.269
1.645 | 0.2684
1.647 | 0.2678
1.649 | 0.2685
1.651 | 0.2675
1.653 | 0.2676
1.656 | 0.2684
1.658 | 0.2677
1.66 | 0.2683
1.662 | 0.2682
1.664 | 0.2678
1.667 | 0.2679
1.669 | 0.2675
1.671 | 0.267
1.673 | 0.2672
1.676 | 0.2674
1.678 | 0.2671
1.68 | 0.2673
1.682 | 0.2679
1.685 | 0.2676
1.687 | 0.2674
1.689 | 0.2672
1.691 | 0.2674
1.694 | 0.2676
1.696 | 0.2681
1.698 | 0.2681
1.701 | 0.2686
1.703 | 0.2682
1.705 | 0.2672
1.708 | 0.2678
1.71 | 0.2687
1.712 | 0.2679
1.715 | 0.2678
1.717 | 0.2687
1.719 | 0.2688
1.722 | 0.2689
1.724 | 0.2682
1.726 | 0.2687
1.729 | 0.268
1.731 | 0.2684
1.734 | 0.2702
1.736 | 0.2692
1.738 | 0.269
1.741 | 0.2691
1.743 | 0.2687
1.746 | 0.27
1.748 | 0.2702
1.751 | 0.2695
1.753 | 0.2697
1.756 | 0.2702
1.758 | 0.2698
1.761 | 0.2695
1.763 | 0.2694
1.766 | 0.2705
1.768 | 0.2705
1.771 | 0.2704
1.773 | 0.27
1.776 | 0.2711
1.778 | 0.2714
1.781 | 0.2714
1.783 | 0.2714
1.786 | 0.2708
1.788 | 0.2705
1.791 | 0.2711
1.793 | 0.271
1.796 | 0.2718
1.799 | 0.271
1.801 | 0.2708
1.804 | 0.2707
1.806 | 0.2699
1.809 | 0.2701
1.812 | 0.2702
1.814 | 0.2684
1.817 | 0.2672
1.819 | 0.2648
1.822 | 0.2636
1.825 | 0.2602
1.827 | 0.2599
1.83 | 0.2588
1.833 | 0.2597
1.835 | 0.2621
1.838 | 0.2631
1.841 | 0.2645
1.844 | 0.2663
1.846 | 0.2684
1.849 | 0.2698
1.852 | 0.2709
1.855 | 0.2702
1.857 | 0.271
1.86 | 0.2712
1.863 | 0.271
1.866 | 0.2713
1.868 | 0.272
1.871 | 0.2703
1.874 | 0.271
1.877 | 0.2693
1.88 | 0.2691
1.883 | 0.2696
1.885 | 0.2697
1.888 | 0.2704
1.891 | 0.2706
1.894 | 0.2717
1.897 | 0.2714
1.9 | 0.2722
1.903 | 0.2716
1.905 | 0.2716
1.908 | 0.2715
1.911 | 0.2714
1.914 | 0.2714
1.917 | 0.2713
1.92 | 0.2709
1.923 | 0.2705
1.926 | 0.2691
1.929 | 0.2698
1.932 | 0.2685
1.935 | 0.2676
1.938 | 0.2662
1.941 | 0.2655
1.944 | 0.2631
1.947 | 0.2626
1.95 | 0.263
1.953 | 0.2639
1.956 | 0.2651
1.959 | 0.2665
1.962 | 0.2676
1.965 | 0.2686
1.968 | 0.2694
1.972 | 0.2703
1.975 | 0.2719
1.978 | 0.2722
1.981 | 0.2729
1.984 | 0.273
1.987 | 0.273
1.99 | 0.273
1.994 | 0.2734
1.997 | 0.2734
2 | 0.2738
2.003 | 0.2736
2.006 | 0.2737
2.01 | 0.2739
2.013 | 0.2742
2.016 | 0.2735
2.019 | 0.2736
2.023 | 0.2727
2.026 | 0.2732
2.029 | 0.2743
2.033 | 0.2737
2.036 | 0.2742
2.039 | 0.2744
2.042 | 0.2745
2.046 | 0.2748
2.049 | 0.2744
2.053 | 0.2742
2.056 | 0.2737
2.059 | 0.2738
2.063 | 0.2745
2.066 | 0.2747
2.07 | 0.2738
2.073 | 0.2742
2.076 | 0.2741
2.08 | 0.2735
2.083 | 0.2741
2.087 | 0.2735
2.09 | 0.2735
2.094 | 0.2735
2.097 | 0.2732
2.101 | 0.2734
2.104 | 0.2727
2.108 | 0.2727
2.111 | 0.2721
2.115 | 0.2713
2.119 | 0.2715
2.122 | 0.271
2.126 | 0.2706
2.129 | 0.2706
2.133 | 0.2697
2.137 | 0.2688
2.14 | 0.269
2.144 | 0.2688
2.148 | 0.2683
2.151 | 0.2675
2.155 | 0.2667
2.159 | 0.2659
2.163 | 0.2653
2.166 | 0.2644
2.17 | 0.2628
2.174 | 0.2618
2.178 | 0.2608
2.181 | 0.2593
2.185 | 0.2577
2.189 | 0.2558
2.193 | 0.2548
2.197 | 0.2536
2.201 | 0.253
2.204 | 0.2507
2.208 | 0.2483
2.212 | 0.2466
2.216 | 0.2457
2.22 | 0.2418
2.224 | 0.2386
2.228 | 0.2343
2.232 | 0.2272
2.236 | 0.2205
2.24 | 0.2113
2.244 | 0.2017
2.248 | 0.1961
2.252 | 0.1909
2.256 | 0.1908
2.26 | 0.194
2.264 | 0.1969
2.269 | 0.199
2.273 | 0.2004
2.277 | 0.1993
2.281 | 0.1969
2.285 | 0.1925
2.289 | 0.1889
2.293 | 0.1837
2.298 | 0.1789
2.302 | 0.1746
2.306 | 0.1694
2.311 | 0.1632
2.315 | 0.1562
2.319 | 0.1515
2.323 | 0.1467
2.328 | 0.142
2.332 | 0.1382
2.336 | 0.1365
2.341 | 0.1368
2.345 | 0.1391
2.35 | 0.143
2.354 | 0.1488
2.358 | 0.1589
2.363 | 0.1694
2.367 | 0.1809
2.372 | 0.1908
2.376 | 0.1981
2.381 | 0.2055
2.385 | 0.2096
2.39 | 0.2175
2.395 | 0.219
2.399 | 0.2245
2.404 | 0.2261
2.408 | 0.2277
2.413 | 0.2289
2.418 | 0.2324
2.422 | 0.2347
2.427 | 0.2344
2.432 | 0.2329
2.437 | 0.233
2.441 | 0.2314
2.446 | 0.2288
2.451 | 0.2288
2.456 | 0.2271
2.461 | 0.2262
2.465 | 0.2265
2.47 | 0.2263
2.475 | 0.2243
2.48 | 0.2221
2.485 | 0.2163
2.49 | 0.2194
2.495 | 0.2201
2.5 | 0.2189