## 38467
鉱物名 |  | 直閃石(Anthophyllite)
組成式 |  | Mg2Mg5Si8O22(OH)2
結晶系 |  | 斜方晶系
類 |  | イノ珪酸塩鉱物
族または系列等 |  | 角閃石族
測定標本 | 出所 | 産業総合研究所地質標本館
| 標本番号 | 38467
| 産地 | Hermanov, Czecho
写真
| 備考 | 写真：直閃石は淡褐色繊維状部分。スケールは一目盛り2mm。カラーチャートは長さ4cm。 XRD分析結果：中量の金雲母の混入あり。
測定時の標本状態 | Field Spec Pro | 塊状および粉砕
| FT-NIR | 塊状および粉砕
分析項目 |  | XRD
USGS標本番号 |  | hs286.2725

## 反射スペクトル(塊状，
Field Spec Pro |  | FT-NIR
波長 | 反射率 | 波長 | 反射率
0.4 | 0.1612 | 1.3 | 0.6925
0.402 | 0.1678 | 1.302 | 0.6947
0.404 | 0.1706 | 1.304 | 0.6938
0.406 | 0.1673 | 1.306 | 0.6937
0.408 | 0.1715 | 1.308 | 0.695
0.41 | 0.1745 | 1.31 | 0.6965
0.412 | 0.1744 | 1.312 | 0.6973
0.414 | 0.1734 | 1.314 | 0.6973
0.416 | 0.174 | 1.316 | 0.6957
0.418 | 0.1793 | 1.318 | 0.6942
0.42 | 0.179 | 1.32 | 0.6942
0.422 | 0.1789 | 1.322 | 0.6955
0.424 | 0.1795 | 1.324 | 0.6969
0.426 | 0.1816 | 1.326 | 0.6984
0.428 | 0.1818 | 1.328 | 0.6989
0.43 | 0.1832 | 1.33 | 0.6981
0.432 | 0.1862 | 1.332 | 0.6976
0.434 | 0.1881 | 1.334 | 0.698
0.436 | 0.1905 | 1.336 | 0.6982
0.438 | 0.1909 | 1.338 | 0.698
0.44 | 0.1914 | 1.34 | 0.6978
0.442 | 0.1949 | 1.342 | 0.6986
0.444 | 0.1952 | 1.344 | 0.6997
0.446 | 0.1957 | 1.346 | 0.7003
0.448 | 0.1964 | 1.348 | 0.6996
0.45 | 0.1985 | 1.35 | 0.7
0.452 | 0.1995 | 1.352 | 0.7005
0.454 | 0.1998 | 1.354 | 0.7013
0.456 | 0.201 | 1.356 | 0.7016
0.458 | 0.2025 | 1.358 | 0.7003
0.46 | 0.2028 | 1.36 | 0.6979
0.462 | 0.2037 | 1.362 | 0.6973
0.464 | 0.2043 | 1.364 | 0.6983
0.466 | 0.2047 | 1.366 | 0.6993
0.468 | 0.2058 | 1.368 | 0.6957
0.47 | 0.206 | 1.37 | 0.685
0.472 | 0.2062 | 1.372 | 0.6705
0.474 | 0.2074 | 1.374 | 0.6611
0.476 | 0.2088 | 1.376 | 0.6603
0.478 | 0.2092 | 1.378 | 0.6656
0.48 | 0.2105 | 1.38 | 0.6738
0.482 | 0.2125 | 1.382 | 0.6832
0.484 | 0.2142 | 1.384 | 0.6908
0.486 | 0.2143 | 1.386 | 0.6875
0.488 | 0.2158 | 1.388 | 0.6623
0.49 | 0.2174 | 1.39 | 0.6153
0.492 | 0.2176 | 1.392 | 0.5673
0.494 | 0.2186 | 1.394 | 0.5517
0.496 | 0.2192 | 1.396 | 0.5705
0.498 | 0.2199 | 1.398 | 0.6086
0.5 | 0.2199 | 1.4 | 0.6439
0.502 | 0.2196 | 1.402 | 0.6666
0.504 | 0.2187 | 1.404 | 0.6799
0.506 | 0.219 | 1.406 | 0.6873
0.508 | 0.2214 | 1.408 | 0.6904
0.51 | 0.2239 | 1.41 | 0.6919
0.512 | 0.2267 | 1.412 | 0.6915
0.514 | 0.229 | 1.414 | 0.6909
0.516 | 0.2306 | 1.416 | 0.6912
0.518 | 0.2316 | 1.418 | 0.6925
0.52 | 0.2329 | 1.42 | 0.6936
0.522 | 0.2347 | 1.422 | 0.6937
0.524 | 0.2353 | 1.424 | 0.6934
0.526 | 0.2365 | 1.426 | 0.6931
0.528 | 0.2375 | 1.428 | 0.6928
0.53 | 0.2388 | 1.43 | 0.6928
0.532 | 0.2395 | 1.432 | 0.6926
0.534 | 0.2404 | 1.434 | 0.6924
0.536 | 0.2413 | 1.436 | 0.6928
0.538 | 0.2416 | 1.438 | 0.6936
0.54 | 0.2417 | 1.44 | 0.6943
0.542 | 0.2411 | 1.442 | 0.6946
0.544 | 0.2413 | 1.444 | 0.6949
0.546 | 0.2418 | 1.446 | 0.6949
0.548 | 0.2429 | 1.448 | 0.6949
0.55 | 0.2449 | 1.45 | 0.6954
0.552 | 0.247 | 1.452 | 0.6958
0.554 | 0.249 | 1.454 | 0.6965
0.556 | 0.2507 | 1.456 | 0.6967
0.558 | 0.2522 | 1.458 | 0.6966
0.56 | 0.2535 | 1.46 | 0.6964
0.562 | 0.2549 | 1.462 | 0.6964
0.564 | 0.2563 | 1.464 | 0.6969
0.566 | 0.2574 | 1.466 | 0.6977
0.568 | 0.2588 | 1.468 | 0.6982
0.57 | 0.2604 | 1.47 | 0.6983
0.572 | 0.2616 | 1.472 | 0.6978
0.574 | 0.2628 | 1.474 | 0.6974
0.576 | 0.2639 | 1.476 | 0.6972
0.578 | 0.2648 | 1.478 | 0.6971
0.58 | 0.2657 | 1.48 | 0.6973
0.582 | 0.2668 | 1.482 | 0.6974
0.584 | 0.2678 | 1.484 | 0.6976
0.586 | 0.2691 | 1.486 | 0.6978
0.588 | 0.2702 | 1.488 | 0.6981
0.59 | 0.2708 | 1.49 | 0.6981
0.592 | 0.2711 | 1.492 | 0.6982
0.594 | 0.2715 | 1.494 | 0.698
0.596 | 0.2716 | 1.496 | 0.6975
0.598 | 0.2714 | 1.498 | 0.697
0.6 | 0.2713 | 1.5 | 0.6967
0.602 | 0.2715 | 1.502 | 0.6966
0.604 | 0.272 | 1.504 | 0.6966
0.606 | 0.2717 | 1.506 | 0.6967
0.608 | 0.2719 | 1.508 | 0.697
0.61 | 0.2725 | 1.51 | 0.6974
0.612 | 0.2729 | 1.512 | 0.6975
0.614 | 0.2736 | 1.514 | 0.6973
0.616 | 0.2746 | 1.516 | 0.6969
0.618 | 0.2756 | 1.518 | 0.6962
0.62 | 0.2768 | 1.52 | 0.6955
0.622 | 0.278 | 1.522 | 0.6951
0.624 | 0.2792 | 1.524 | 0.6951
0.626 | 0.2803 | 1.526 | 0.6952
0.628 | 0.2811 | 1.528 | 0.6952
0.63 | 0.2821 | 1.53 | 0.6949
0.632 | 0.2827 | 1.532 | 0.6947
0.634 | 0.2836 | 1.534 | 0.6942
0.636 | 0.2842 | 1.536 | 0.6938
0.638 | 0.2847 | 1.538 | 0.6934
0.64 | 0.2854 | 1.54 | 0.6931
0.642 | 0.286 | 1.542 | 0.6928
0.644 | 0.2867 | 1.544 | 0.6924
0.646 | 0.2872 | 1.546 | 0.6921
0.648 | 0.288 | 1.548 | 0.6922
0.65 | 0.2887 | 1.55 | 0.6922
0.652 | 0.2894 | 1.552 | 0.6922
0.654 | 0.2899 | 1.554 | 0.6918
0.656 | 0.2908 | 1.556 | 0.6915
0.658 | 0.2914 | 1.558 | 0.6911
0.66 | 0.2919 | 1.56 | 0.6906
0.662 | 0.2925 | 1.562 | 0.6901
0.664 | 0.2932 | 1.564 | 0.6899
0.666 | 0.2939 | 1.566 | 0.6897
0.668 | 0.2946 | 1.568 | 0.6894
0.67 | 0.2953 | 1.57 | 0.6892
0.672 | 0.296 | 1.572 | 0.6888
0.674 | 0.2968 | 1.574 | 0.6886
0.676 | 0.2976 | 1.576 | 0.6881
0.678 | 0.2983 | 1.578 | 0.6876
0.68 | 0.299 | 1.58 | 0.6874
0.682 | 0.2998 | 1.582 | 0.6871
0.684 | 0.3003 | 1.584 | 0.6868
0.686 | 0.3008 | 1.586 | 0.6864
0.688 | 0.3011 | 1.588 | 0.6857
0.69 | 0.3016 | 1.59 | 0.685
0.692 | 0.302 | 1.592 | 0.6844
0.694 | 0.3024 | 1.594 | 0.6839
0.696 | 0.303 | 1.596 | 0.6836
0.698 | 0.3036 | 1.598 | 0.6833
0.7 | 0.304 | 1.6 | 0.6827
0.702 | 0.3044 | 1.602 | 0.6819
0.704 | 0.305 | 1.604 | 0.681
0.706 | 0.3053 | 1.606 | 0.6801
0.708 | 0.3056 | 1.608 | 0.6794
0.71 | 0.3059 | 1.61 | 0.6788
0.712 | 0.3062 | 1.612 | 0.6783
0.714 | 0.3065 | 1.614 | 0.6778
0.716 | 0.3067 | 1.616 | 0.6771
0.718 | 0.3069 | 1.618 | 0.6764
0.72 | 0.3071 | 1.62 | 0.6756
0.722 | 0.3073 | 1.622 | 0.6748
0.724 | 0.3072 | 1.624 | 0.6738
0.726 | 0.3071 | 1.626 | 0.6731
0.728 | 0.3069 | 1.628 | 0.6726
0.73 | 0.3066 | 1.63 | 0.6724
0.732 | 0.3065 | 1.632 | 0.6721
0.734 | 0.3061 | 1.634 | 0.672
0.736 | 0.3057 | 1.636 | 0.6717
0.738 | 0.3052 | 1.638 | 0.6712
0.74 | 0.3045 | 1.64 | 0.6703
0.742 | 0.3039 | 1.642 | 0.6691
0.744 | 0.3032 | 1.644 | 0.6679
0.746 | 0.3024 | 1.646 | 0.6667
0.748 | 0.3014 | 1.648 | 0.6656
0.75 | 0.3003 | 1.65 | 0.6646
0.752 | 0.2991 | 1.652 | 0.6636
0.754 | 0.2979 | 1.654 | 0.6625
0.756 | 0.2966 | 1.656 | 0.6615
0.758 | 0.2951 | 1.658 | 0.6606
0.76 | 0.2935 | 1.66 | 0.6599
0.762 | 0.2919 | 1.662 | 0.6592
0.764 | 0.29 | 1.664 | 0.6585
0.766 | 0.2881 | 1.666 | 0.6577
0.768 | 0.2863 | 1.668 | 0.6569
0.77 | 0.2844 | 1.67 | 0.6561
0.772 | 0.2822 | 1.672 | 0.6553
0.774 | 0.2801 | 1.674 | 0.6543
0.776 | 0.2778 | 1.676 | 0.6534
0.778 | 0.2755 | 1.678 | 0.6524
0.78 | 0.273 | 1.68 | 0.6512
0.782 | 0.2705 | 1.682 | 0.6499
0.784 | 0.268 | 1.684 | 0.6486
0.786 | 0.2655 | 1.686 | 0.6472
0.788 | 0.2629 | 1.688 | 0.6459
0.79 | 0.2604 | 1.69 | 0.6445
0.792 | 0.2577 | 1.692 | 0.6431
0.794 | 0.255 | 1.694 | 0.6419
0.796 | 0.2522 | 1.696 | 0.6408
0.798 | 0.2494 | 1.698 | 0.6398
0.8 | 0.2467 | 1.7 | 0.6389
0.802 | 0.2439 | 1.702 | 0.6379
0.804 | 0.2412 | 1.704 | 0.637
0.806 | 0.2383 | 1.706 | 0.6361
0.808 | 0.2356 | 1.708 | 0.6352
0.81 | 0.2327 | 1.71 | 0.6341
0.812 | 0.2298 | 1.712 | 0.633
0.814 | 0.2269 | 1.714 | 0.6319
0.816 | 0.224 | 1.716 | 0.6306
0.818 | 0.2214 | 1.718 | 0.6293
0.82 | 0.2185 | 1.72 | 0.6279
0.822 | 0.2158 | 1.722 | 0.6266
0.824 | 0.2132 | 1.724 | 0.6254
0.826 | 0.2106 | 1.726 | 0.6243
0.828 | 0.2081 | 1.728 | 0.6234
0.83 | 0.2055 | 1.73 | 0.6226
0.832 | 0.2032 | 1.732 | 0.6217
0.834 | 0.2007 | 1.734 | 0.6209
0.836 | 0.1984 | 1.736 | 0.62
0.838 | 0.196 | 1.738 | 0.619
0.84 | 0.1939 | 1.74 | 0.6179
0.842 | 0.1918 | 1.742 | 0.6168
0.844 | 0.1895 | 1.744 | 0.6157
0.846 | 0.1874 | 1.746 | 0.6147
0.848 | 0.1854 | 1.748 | 0.6137
0.85 | 0.1835 | 1.75 | 0.6127
0.852 | 0.1816 | 1.752 | 0.6116
0.854 | 0.1797 | 1.754 | 0.6106
0.856 | 0.1779 | 1.756 | 0.6097
0.858 | 0.1762 | 1.758 | 0.6086
0.86 | 0.1745 | 1.76 | 0.6077
0.862 | 0.1728 | 1.762 | 0.6067
0.864 | 0.1713 | 1.764 | 0.6057
0.866 | 0.1698 | 1.766 | 0.6048
0.868 | 0.1684 | 1.768 | 0.604
0.87 | 0.167 | 1.77 | 0.6032
0.872 | 0.1656 | 1.772 | 0.6024
0.874 | 0.1644 | 1.774 | 0.6016
0.876 | 0.1631 | 1.776 | 0.6006
0.878 | 0.1619 | 1.778 | 0.5995
0.88 | 0.1608 | 1.78 | 0.5984
0.882 | 0.1596 | 1.782 | 0.597
0.884 | 0.1584 | 1.784 | 0.5957
0.886 | 0.1574 | 1.786 | 0.5945
0.888 | 0.1566 | 1.788 | 0.5934
0.89 | 0.1557 | 1.79 | 0.5925
0.892 | 0.1546 | 1.792 | 0.5916
0.894 | 0.1539 | 1.794 | 0.5906
0.896 | 0.1534 | 1.796 | 0.5894
0.898 | 0.1525 | 1.798 | 0.5884
0.9 | 0.1518 | 1.8 | 0.5874
0.902 | 0.1512 | 1.802 | 0.5865
0.904 | 0.1507 | 1.804 | 0.5855
0.906 | 0.15 | 1.806 | 0.5848
0.908 | 0.1495 | 1.808 | 0.584
0.91 | 0.149 | 1.81 | 0.5831
0.912 | 0.1486 | 1.812 | 0.582
0.914 | 0.148 | 1.814 | 0.581
0.916 | 0.1476 | 1.816 | 0.5798
0.918 | 0.1475 | 1.818 | 0.5785
0.92 | 0.1471 | 1.82 | 0.5773
0.922 | 0.1468 | 1.822 | 0.576
0.924 | 0.1465 | 1.824 | 0.5747
0.926 | 0.1465 | 1.826 | 0.5734
0.928 | 0.1465 | 1.828 | 0.5722
0.93 | 0.1462 | 1.83 | 0.5711
0.932 | 0.1461 | 1.832 | 0.57
0.934 | 0.1462 | 1.834 | 0.5691
0.936 | 0.1463 | 1.836 | 0.5683
0.938 | 0.1462 | 1.838 | 0.5675
0.94 | 0.1464 | 1.84 | 0.5667
0.942 | 0.1467 | 1.842 | 0.5659
0.944 | 0.1468 | 1.844 | 0.565
0.946 | 0.147 | 1.846 | 0.564
0.948 | 0.1473 | 1.848 | 0.5628
0.95 | 0.1478 | 1.85 | 0.5614
0.952 | 0.1482 | 1.852 | 0.5599
0.954 | 0.1486 | 1.854 | 0.5586
0.956 | 0.1489 | 1.856 | 0.5572
0.958 | 0.1496 | 1.858 | 0.5559
0.96 | 0.1499 | 1.86 | 0.5546
0.962 | 0.1505 | 1.862 | 0.5532
0.964 | 0.1515 | 1.864 | 0.5519
0.966 | 0.1522 | 1.866 | 0.5505
0.968 | 0.1526 | 1.868 | 0.5492
0.97 | 0.1533 | 1.87 | 0.5479
0.972 | 0.1542 | 1.872 | 0.5465
0.974 | 0.1552 | 1.874 | 0.5452
0.976 | 0.1564 | 1.876 | 0.5439
0.978 | 0.1576 | 1.878 | 0.5426
0.98 | 0.1588 | 1.88 | 0.5413
0.982 | 0.1602 | 1.882 | 0.5399
0.984 | 0.1617 | 1.884 | 0.5384
0.986 | 0.1632 | 1.886 | 0.5368
0.988 | 0.1649 | 1.888 | 0.5352
0.99 | 0.1666 | 1.89 | 0.5333
0.992 | 0.1684 | 1.892 | 0.5313
0.994 | 0.1704 | 1.894 | 0.5292
0.996 | 0.1724 | 1.896 | 0.527
0.998 | 0.1744 | 1.898 | 0.5247
1 | 0.1766 | 1.9 | 0.5224
1.002 | 0.1788 | 1.902 | 0.5202
1.004 | 0.1811 | 1.904 | 0.5182
1.006 | 0.1835 | 1.906 | 0.5164
1.008 | 0.1859 | 1.908 | 0.5148
1.01 | 0.1883 | 1.91 | 0.5135
1.012 | 0.1908 | 1.912 | 0.5123
1.014 | 0.1933 | 1.914 | 0.5113
1.016 | 0.1959 | 1.916 | 0.5103
1.018 | 0.1986 | 1.918 | 0.5095
1.02 | 0.2013 | 1.92 | 0.5087
1.022 | 0.204 | 1.922 | 0.5079
1.024 | 0.2068 | 1.924 | 0.5069
1.026 | 0.2097 | 1.926 | 0.5059
1.028 | 0.2126 | 1.928 | 0.5048
1.03 | 0.2155 | 1.93 | 0.5036
1.032 | 0.2185 | 1.932 | 0.5023
1.034 | 0.2214 | 1.934 | 0.5012
1.036 | 0.2245 | 1.936 | 0.5
1.038 | 0.2275 | 1.938 | 0.4989
1.04 | 0.2306 | 1.94 | 0.4978
1.042 | 0.2338 | 1.942 | 0.4966
1.044 | 0.2369 | 1.944 | 0.4955
1.046 | 0.24 | 1.946 | 0.4942
1.048 | 0.2432 | 1.948 | 0.4929
1.05 | 0.2464 | 1.95 | 0.4916
1.052 | 0.2495 | 1.952 | 0.4902
1.054 | 0.2527 | 1.954 | 0.4889
1.056 | 0.2559 | 1.956 | 0.4876
1.058 | 0.259 | 1.958 | 0.4865
1.06 | 0.2621 | 1.96 | 0.4855
1.062 | 0.2651 | 1.962 | 0.4844
1.064 | 0.2681 | 1.964 | 0.4831
1.066 | 0.271 | 1.966 | 0.4818
1.068 | 0.2739 | 1.968 | 0.4803
1.07 | 0.2768 | 1.97 | 0.4788
1.072 | 0.2796 | 1.972 | 0.4773
1.074 | 0.2824 | 1.974 | 0.476
1.076 | 0.2852 | 1.976 | 0.4746
1.078 | 0.2878 | 1.978 | 0.4732
1.08 | 0.2904 | 1.98 | 0.4718
1.082 | 0.293 | 1.982 | 0.4706
1.084 | 0.2955 | 1.984 | 0.4694
1.086 | 0.2979 | 1.986 | 0.4683
1.088 | 0.3003 | 1.988 | 0.4672
1.09 | 0.3027 | 1.99 | 0.4661
1.092 | 0.305 | 1.992 | 0.4651
1.094 | 0.3072 | 1.994 | 0.464
1.096 | 0.3094 | 1.996 | 0.4631
1.098 | 0.3115 | 1.998 | 0.4621
1.1 | 0.3135 | 2 | 0.461
1.102 | 0.3155 | 2.002 | 0.4599
1.104 | 0.3174 | 2.004 | 0.4588
1.106 | 0.3193 | 2.006 | 0.4576
1.108 | 0.3212 | 2.008 | 0.4563
1.11 | 0.323 | 2.01 | 0.4551
1.112 | 0.3247 | 2.012 | 0.4538
1.114 | 0.3264 | 2.014 | 0.4525
1.116 | 0.328 | 2.016 | 0.4512
1.118 | 0.3297 | 2.018 | 0.4498
1.12 | 0.3312 | 2.02 | 0.4484
1.122 | 0.3327 | 2.022 | 0.4469
1.124 | 0.3342 | 2.024 | 0.4453
1.126 | 0.3357 | 2.026 | 0.4438
1.128 | 0.3372 | 2.028 | 0.4422
1.13 | 0.3387 | 2.03 | 0.4406
1.132 | 0.3401 | 2.032 | 0.439
1.134 | 0.3414 | 2.034 | 0.4374
1.136 | 0.3427 | 2.036 | 0.4359
1.138 | 0.344 | 2.038 | 0.4344
1.14 | 0.3452 | 2.04 | 0.433
1.142 | 0.3464 | 2.042 | 0.4317
1.144 | 0.3475 | 2.044 | 0.4304
1.146 | 0.3487 | 2.046 | 0.4292
1.148 | 0.3498 | 2.048 | 0.4281
1.15 | 0.3508 | 2.05 | 0.4269
1.152 | 0.3518 | 2.052 | 0.4257
1.154 | 0.3528 | 2.054 | 0.4245
1.156 | 0.3537 | 2.056 | 0.4233
1.158 | 0.3546 | 2.058 | 0.4222
1.16 | 0.3554 | 2.06 | 0.421
1.162 | 0.3563 | 2.062 | 0.4197
1.164 | 0.3571 | 2.064 | 0.4183
1.166 | 0.3579 | 2.066 | 0.417
1.168 | 0.3587 | 2.068 | 0.4155
1.17 | 0.3595 | 2.07 | 0.4141
1.172 | 0.3602 | 2.072 | 0.4128
1.174 | 0.361 | 2.074 | 0.4115
1.176 | 0.3617 | 2.076 | 0.4102
1.178 | 0.3624 | 2.078 | 0.4089
1.18 | 0.3631 | 2.08 | 0.4076
1.182 | 0.3639 | 2.082 | 0.4062
1.184 | 0.3645 | 2.084 | 0.4049
1.186 | 0.3652 | 2.086 | 0.4037
1.188 | 0.3659 | 2.088 | 0.4025
1.19 | 0.3666 | 2.09 | 0.4014
1.192 | 0.3673 | 2.092 | 0.4003
1.194 | 0.3679 | 2.094 | 0.3993
1.196 | 0.3686 | 2.096 | 0.3983
1.198 | 0.3692 | 2.098 | 0.3972
1.2 | 0.3699 | 2.1 | 0.3962
1.202 | 0.3705 | 2.102 | 0.395
1.204 | 0.3712 | 2.104 | 0.3939
1.206 | 0.3718 | 2.106 | 0.3926
1.208 | 0.3725 | 2.108 | 0.3913
1.21 | 0.3731 | 2.11 | 0.3899
1.212 | 0.3737 | 2.112 | 0.3885
1.214 | 0.3743 | 2.114 | 0.3873
1.216 | 0.375 | 2.116 | 0.3861
1.218 | 0.3756 | 2.118 | 0.385
1.22 | 0.3762 | 2.12 | 0.384
1.222 | 0.3769 | 2.122 | 0.383
1.224 | 0.3775 | 2.124 | 0.3822
1.226 | 0.3782 | 2.126 | 0.3814
1.228 | 0.3788 | 2.128 | 0.3807
1.23 | 0.3794 | 2.13 | 0.3799
1.232 | 0.3801 | 2.132 | 0.3792
1.234 | 0.3807 | 2.134 | 0.3784
1.236 | 0.3813 | 2.136 | 0.3776
1.238 | 0.3819 | 2.138 | 0.3766
1.24 | 0.3825 | 2.14 | 0.3756
1.242 | 0.3831 | 2.142 | 0.3744
1.244 | 0.3838 | 2.144 | 0.3733
1.246 | 0.3844 | 2.146 | 0.3721
1.248 | 0.385 | 2.148 | 0.3708
1.25 | 0.3856 | 2.15 | 0.3696
1.252 | 0.3861 | 2.152 | 0.3683
1.254 | 0.3867 | 2.154 | 0.3672
1.256 | 0.3872 | 2.156 | 0.366
1.258 | 0.3877 | 2.158 | 0.3649
1.26 | 0.3882 | 2.16 | 0.3639
1.262 | 0.3887 | 2.162 | 0.363
1.264 | 0.3891 | 2.164 | 0.3623
1.266 | 0.3895 | 2.166 | 0.3615
1.268 | 0.3898 | 2.168 | 0.3608
1.27 | 0.39 | 2.17 | 0.3601
1.272 | 0.3903 | 2.172 | 0.3594
1.274 | 0.3907 | 2.174 | 0.3586
1.276 | 0.3912 | 2.176 | 0.3578
1.278 | 0.3919 | 2.178 | 0.357
1.28 | 0.3927 | 2.18 | 0.3561
1.282 | 0.3936 | 2.182 | 0.3553
1.284 | 0.3945 | 2.184 | 0.3546
1.286 | 0.3954 | 2.186 | 0.3538
1.288 | 0.3961 | 2.188 | 0.3531
1.29 | 0.3968 | 2.19 | 0.3524
1.292 | 0.3974 | 2.192 | 0.3518
1.294 | 0.398 | 2.194 | 0.3511
1.296 | 0.3985 | 2.196 | 0.3504
1.298 | 0.3991 | 2.198 | 0.3496
1.3 | 0.3998 | 2.2 | 0.3488
1.302 | 0.4005 | 2.202 | 0.3478
1.304 | 0.4012 | 2.204 | 0.3468
1.306 | 0.402 | 2.206 | 0.3457
1.308 | 0.4028 | 2.208 | 0.3446
1.31 | 0.4034 | 2.21 | 0.3436
1.312 | 0.4039 | 2.212 | 0.3427
1.314 | 0.4044 | 2.214 | 0.3419
1.316 | 0.4048 | 2.216 | 0.3412
1.318 | 0.4051 | 2.218 | 0.3407
1.32 | 0.4053 | 2.22 | 0.3402
1.322 | 0.4055 | 2.222 | 0.3396
1.324 | 0.4057 | 2.224 | 0.339
1.326 | 0.406 | 2.226 | 0.3383
1.328 | 0.4062 | 2.228 | 0.3376
1.33 | 0.4065 | 2.23 | 0.3369
1.332 | 0.4069 | 2.232 | 0.3361
1.334 | 0.4072 | 2.234 | 0.3353
1.336 | 0.4076 | 2.236 | 0.3345
1.338 | 0.4081 | 2.238 | 0.3338
1.34 | 0.4086 | 2.24 | 0.333
1.342 | 0.4091 | 2.242 | 0.3326
1.344 | 0.4096 | 2.244 | 0.3322
1.346 | 0.4102 | 2.246 | 0.3317
1.348 | 0.4108 | 2.248 | 0.3313
1.35 | 0.4113 | 2.25 | 0.3305
1.352 | 0.4119 | 2.252 | 0.3296
1.354 | 0.4125 | 2.254 | 0.3281
1.356 | 0.4129 | 2.256 | 0.3265
1.358 | 0.4132 | 2.258 | 0.3243
1.36 | 0.4128 | 2.26 | 0.3221
1.362 | 0.4114 | 2.262 | 0.3198
1.364 | 0.4083 | 2.264 | 0.3176
1.366 | 0.4032 | 2.266 | 0.3156
1.368 | 0.3962 | 2.268 | 0.3138
1.37 | 0.3883 | 2.27 | 0.3125
1.372 | 0.3808 | 2.272 | 0.3114
1.374 | 0.3752 | 2.274 | 0.3104
1.376 | 0.3725 | 2.276 | 0.3095
1.378 | 0.3726 | 2.278 | 0.3084
1.38 | 0.3741 | 2.28 | 0.3072
1.382 | 0.3742 | 2.282 | 0.3056
1.384 | 0.3702 | 2.284 | 0.3034
1.386 | 0.3606 | 2.286 | 0.301
1.388 | 0.347 | 2.288 | 0.2981
1.39 | 0.3311 | 2.29 | 0.2952
1.392 | 0.3173 | 2.292 | 0.2922
1.394 | 0.3101 | 2.294 | 0.2892
1.396 | 0.3115 | 2.296 | 0.2862
1.398 | 0.3218 | 2.298 | 0.2832
1.4 | 0.3376 | 2.3 | 0.2808
1.402 | 0.3557 | 2.302 | 0.2783
1.404 | 0.3728 | 2.304 | 0.277
1.406 | 0.3867 | 2.306 | 0.2757
1.408 | 0.3969 | 2.308 | 0.2762
1.41 | 0.4036 | 2.31 | 0.277
1.412 | 0.4079 | 2.312 | 0.2792
1.414 | 0.4107 | 2.314 | 0.2819
1.416 | 0.4126 | 2.316 | 0.2851
1.418 | 0.414 | 2.318 | 0.2888
1.42 | 0.4152 | 2.32 | 0.2924
1.422 | 0.4163 | 2.322 | 0.2961
1.424 | 0.4174 | 2.324 | 0.2996
1.426 | 0.4184 | 2.326 | 0.3027
1.428 | 0.4194 | 2.328 | 0.3057
1.43 | 0.4203 | 2.33 | 0.3076
1.432 | 0.4212 | 2.332 | 0.3096
1.434 | 0.4221 | 2.334 | 0.3102
1.436 | 0.423 | 2.336 | 0.3109
1.438 | 0.4239 | 2.338 | 0.3108
1.44 | 0.4248 | 2.34 | 0.3105
1.442 | 0.4256 | 2.342 | 0.31
1.444 | 0.4265 | 2.344 | 0.3094
1.446 | 0.4273 | 2.346 | 0.3088
1.448 | 0.428 | 2.348 | 0.3083
1.45 | 0.4286 | 2.35 | 0.3078
1.452 | 0.4293 | 2.352 | 0.3076
1.454 | 0.4299 | 2.354 | 0.3074
1.456 | 0.4305 | 2.356 | 0.3072
1.458 | 0.431 | 2.358 | 0.307
1.46 | 0.4314 | 2.36 | 0.3066
1.462 | 0.4319 | 2.362 | 0.3061
1.464 | 0.4324 | 2.364 | 0.3054
1.466 | 0.433 | 2.366 | 0.3044
1.468 | 0.4336 | 2.368 | 0.3032
1.47 | 0.4342 | 2.37 | 0.3015
1.472 | 0.4348 | 2.372 | 0.2999
1.474 | 0.4355 | 2.374 | 0.2978
1.476 | 0.4361 | 2.376 | 0.2958
1.478 | 0.4368 | 2.378 | 0.294
1.48 | 0.4375 | 2.38 | 0.2923
1.482 | 0.4381 | 2.382 | 0.2912
1.484 | 0.4387 | 2.384 | 0.2906
1.486 | 0.4393 | 2.386 | 0.2903
1.488 | 0.4399 | 2.388 | 0.2908
1.49 | 0.4403 | 2.39 | 0.2913
1.492 | 0.4408 | 2.392 | 0.2928
1.494 | 0.4412 | 2.394 | 0.2942
1.496 | 0.4416 | 2.396 | 0.2959
1.498 | 0.442 | 2.398 | 0.2977
1.5 | 0.4423 | 2.4 | 0.2995
1.502 | 0.4427 | 2.402 | 0.3012
1.504 | 0.4431 | 2.404 | 0.3028
1.506 | 0.4435 | 2.406 | 0.3043
1.508 | 0.4439 | 2.408 | 0.3057
1.51 | 0.4442 | 2.41 | 0.3066
1.512 | 0.4446 | 2.412 | 0.3075
1.514 | 0.4449 | 2.414 | 0.3082
1.516 | 0.4452 | 2.416 | 0.3087
1.518 | 0.4455 | 2.418 | 0.3092
1.52 | 0.4457 | 2.42 | 0.3096
1.522 | 0.4459 | 2.422 | 0.31
1.524 | 0.4461 | 2.424 | 0.3105
1.526 | 0.4462 | 2.426 | 0.3111
1.528 | 0.4463 | 2.428 | 0.3117
1.53 | 0.4464 | 2.43 | 0.3124
1.532 | 0.4464 | 2.432 | 0.313
1.534 | 0.4464 | 2.434 | 0.3136
1.536 | 0.4464 | 2.436 | 0.3141
1.538 | 0.4464 | 2.438 | 0.3146
1.54 | 0.4464 | 2.44 | 0.315
1.542 | 0.4465 | 2.442 | 0.3154
1.544 | 0.4465 | 2.444 | 0.3154
1.546 | 0.4466 | 2.446 | 0.3155
1.548 | 0.4467 | 2.448 | 0.3156
1.55 | 0.4467 | 2.45 | 0.3157
1.552 | 0.4468 | 2.452 | 0.3158
1.554 | 0.4468 | 2.454 | 0.316
1.556 | 0.4467 | 2.456 | 0.3162
1.558 | 0.4466 | 2.458 | 0.3166
1.56 | 0.4465 | 2.46 | 0.3169
1.562 | 0.4464 | 2.462 | 0.3174
1.564 | 0.4463 | 2.464 | 0.318
1.566 | 0.4462 | 2.466 | 0.3186
1.568 | 0.4461 | 2.468 | 0.3195
1.57 | 0.4459 | 2.47 | 0.3203
1.572 | 0.4457 | 2.472 | 0.3213
1.574 | 0.4455 | 2.474 | 0.3222
1.576 | 0.4452 | 2.476 | 0.3232
1.578 | 0.445 | 2.478 | 0.3242
1.58 | 0.4447 | 2.48 | 0.3252
1.582 | 0.4444 | 2.482 | 0.3259
1.584 | 0.4441 | 2.484 | 0.3266
1.586 | 0.4438 | 2.486 | 0.3272
1.588 | 0.4435 | 2.488 | 0.3278
1.59 | 0.4431 | 2.49 | 0.3285
1.592 | 0.4427 | 2.492 | 0.3305
1.594 | 0.4424 | 2.494 | 0.3325
1.596 | 0.4419 | 2.496 | 0.334
1.598 | 0.4415 | 2.498 | 0.3351
1.6 | 0.441 | 2.5 | 0.3361
1.602 | 0.4406
1.604 | 0.4401
1.606 | 0.4396
1.608 | 0.4391
1.61 | 0.4385
1.612 | 0.438
1.614 | 0.4373
1.616 | 0.4367
1.618 | 0.436
1.62 | 0.4354
1.622 | 0.4347
1.624 | 0.434
1.626 | 0.4334
1.628 | 0.4327
1.63 | 0.432
1.632 | 0.4313
1.634 | 0.4306
1.636 | 0.4298
1.638 | 0.429
1.64 | 0.4283
1.642 | 0.4275
1.644 | 0.4267
1.646 | 0.4258
1.648 | 0.4249
1.65 | 0.4241
1.652 | 0.4232
1.654 | 0.4223
1.656 | 0.4214
1.658 | 0.4204
1.66 | 0.4195
1.662 | 0.4185
1.664 | 0.4175
1.666 | 0.4164
1.668 | 0.4153
1.67 | 0.4142
1.672 | 0.4131
1.674 | 0.412
1.676 | 0.4109
1.678 | 0.4098
1.68 | 0.4087
1.682 | 0.4075
1.684 | 0.4063
1.686 | 0.4051
1.688 | 0.4039
1.69 | 0.4027
1.692 | 0.4015
1.694 | 0.4002
1.696 | 0.399
1.698 | 0.3978
1.7 | 0.3966
1.702 | 0.3953
1.704 | 0.3941
1.706 | 0.3929
1.708 | 0.3916
1.71 | 0.3903
1.712 | 0.3891
1.714 | 0.3877
1.716 | 0.3864
1.718 | 0.385
1.72 | 0.3836
1.722 | 0.3822
1.724 | 0.3809
1.726 | 0.3796
1.728 | 0.3782
1.73 | 0.3769
1.732 | 0.3756
1.734 | 0.3742
1.736 | 0.3729
1.738 | 0.3716
1.74 | 0.3702
1.742 | 0.3689
1.744 | 0.3676
1.746 | 0.3663
1.748 | 0.365
1.75 | 0.3637
1.752 | 0.3624
1.754 | 0.361
1.756 | 0.3597
1.758 | 0.3583
1.76 | 0.357
1.762 | 0.3557
1.764 | 0.3543
1.766 | 0.353
1.768 | 0.3517
1.77 | 0.3511
1.772 | 0.3497
1.774 | 0.3483
1.776 | 0.3469
1.778 | 0.3456
1.78 | 0.3443
1.782 | 0.3429
1.784 | 0.3416
1.786 | 0.3402
1.788 | 0.3389
1.79 | 0.3376
1.792 | 0.3363
1.794 | 0.335
1.796 | 0.3336
1.798 | 0.3322
1.8 | 0.3308
1.802 | 0.3293
1.804 | 0.3279
1.806 | 0.3264
1.808 | 0.325
1.81 | 0.3236
1.812 | 0.3222
1.814 | 0.3208
1.816 | 0.3194
1.818 | 0.3182
1.82 | 0.3168
1.822 | 0.3155
1.824 | 0.3142
1.826 | 0.3129
1.828 | 0.3116
1.83 | 0.3102
1.832 | 0.3089
1.834 | 0.3076
1.836 | 0.3063
1.838 | 0.3049
1.84 | 0.3035
1.842 | 0.3021
1.844 | 0.3007
1.846 | 0.2994
1.848 | 0.298
1.85 | 0.2966
1.852 | 0.2952
1.854 | 0.2939
1.856 | 0.2926
1.858 | 0.2913
1.86 | 0.29
1.862 | 0.2887
1.864 | 0.2875
1.866 | 0.2863
1.868 | 0.2849
1.87 | 0.2835
1.872 | 0.282
1.874 | 0.2804
1.876 | 0.2787
1.878 | 0.2769
1.88 | 0.2751
1.882 | 0.2733
1.884 | 0.2714
1.886 | 0.2694
1.888 | 0.2673
1.89 | 0.2651
1.892 | 0.2629
1.894 | 0.2606
1.896 | 0.2584
1.898 | 0.2562
1.9 | 0.2542
1.902 | 0.2523
1.904 | 0.2506
1.906 | 0.2492
1.908 | 0.2479
1.91 | 0.2468
1.912 | 0.2459
1.914 | 0.2451
1.916 | 0.2445
1.918 | 0.2438
1.92 | 0.2433
1.922 | 0.2427
1.924 | 0.2421
1.926 | 0.2414
1.928 | 0.2408
1.93 | 0.2401
1.932 | 0.2394
1.934 | 0.2387
1.936 | 0.238
1.938 | 0.2373
1.94 | 0.2366
1.942 | 0.2359
1.944 | 0.2351
1.946 | 0.2344
1.948 | 0.2337
1.95 | 0.2329
1.952 | 0.2321
1.954 | 0.2313
1.956 | 0.2306
1.958 | 0.2298
1.96 | 0.2289
1.962 | 0.2281
1.964 | 0.2273
1.966 | 0.2264
1.968 | 0.2256
1.97 | 0.2248
1.972 | 0.2239
1.974 | 0.2232
1.976 | 0.2224
1.978 | 0.2217
1.98 | 0.221
1.982 | 0.2202
1.984 | 0.2195
1.986 | 0.2188
1.988 | 0.218
1.99 | 0.2173
1.992 | 0.2167
1.994 | 0.216
1.996 | 0.2154
1.998 | 0.2148
2 | 0.2142
2.002 | 0.2136
2.004 | 0.213
2.006 | 0.2124
2.008 | 0.2118
2.01 | 0.2111
2.012 | 0.2104
2.014 | 0.2098
2.016 | 0.2091
2.018 | 0.2084
2.02 | 0.2077
2.022 | 0.207
2.024 | 0.2063
2.026 | 0.2056
2.028 | 0.2049
2.03 | 0.2042
2.032 | 0.2035
2.034 | 0.2028
2.036 | 0.2021
2.038 | 0.2014
2.04 | 0.2007
2.042 | 0.2
2.044 | 0.1993
2.046 | 0.1986
2.048 | 0.1979
2.05 | 0.1972
2.052 | 0.1965
2.054 | 0.1959
2.056 | 0.1952
2.058 | 0.1945
2.06 | 0.1939
2.062 | 0.1932
2.064 | 0.1924
2.066 | 0.1916
2.068 | 0.1908
2.07 | 0.1899
2.072 | 0.1891
2.074 | 0.1882
2.076 | 0.1873
2.078 | 0.1864
2.08 | 0.1856
2.082 | 0.1848
2.084 | 0.184
2.086 | 0.1833
2.088 | 0.1826
2.09 | 0.182
2.092 | 0.1813
2.094 | 0.1808
2.096 | 0.1802
2.098 | 0.1796
2.1 | 0.179
2.102 | 0.1785
2.104 | 0.1779
2.106 | 0.1774
2.108 | 0.1769
2.11 | 0.1764
2.112 | 0.1758
2.114 | 0.1753
2.116 | 0.1748
2.118 | 0.1743
2.12 | 0.1738
2.122 | 0.1734
2.124 | 0.1729
2.126 | 0.1724
2.128 | 0.172
2.13 | 0.1715
2.132 | 0.1711
2.134 | 0.1706
2.136 | 0.1702
2.138 | 0.1698
2.14 | 0.1695
2.142 | 0.1691
2.144 | 0.1687
2.146 | 0.1683
2.148 | 0.1679
2.15 | 0.1675
2.152 | 0.1671
2.154 | 0.1667
2.156 | 0.1663
2.158 | 0.1659
2.16 | 0.1655
2.162 | 0.1652
2.164 | 0.1648
2.166 | 0.1645
2.168 | 0.1641
2.17 | 0.1637
2.172 | 0.1634
2.174 | 0.163
2.176 | 0.1626
2.178 | 0.1623
2.18 | 0.1619
2.182 | 0.1615
2.184 | 0.1611
2.186 | 0.1608
2.188 | 0.1604
2.19 | 0.16
2.192 | 0.1597
2.194 | 0.1594
2.196 | 0.1591
2.198 | 0.1587
2.2 | 0.1583
2.202 | 0.158
2.204 | 0.1576
2.206 | 0.1572
2.208 | 0.1568
2.21 | 0.1565
2.212 | 0.1562
2.214 | 0.1558
2.216 | 0.1555
2.218 | 0.1552
2.22 | 0.1548
2.222 | 0.1544
2.224 | 0.1539
2.226 | 0.1535
2.228 | 0.1531
2.23 | 0.1528
2.232 | 0.1523
2.234 | 0.1519
2.236 | 0.1514
2.238 | 0.1509
2.24 | 0.1504
2.242 | 0.15
2.244 | 0.1496
2.246 | 0.1492
2.248 | 0.1488
2.25 | 0.1484
2.252 | 0.1478
2.254 | 0.1472
2.256 | 0.1464
2.258 | 0.1455
2.26 | 0.1445
2.262 | 0.1433
2.264 | 0.1422
2.266 | 0.141
2.268 | 0.1399
2.27 | 0.139
2.272 | 0.1381
2.274 | 0.1373
2.276 | 0.1364
2.278 | 0.1355
2.28 | 0.1344
2.282 | 0.1331
2.284 | 0.1318
2.286 | 0.1303
2.288 | 0.1287
2.29 | 0.1271
2.292 | 0.1256
2.294 | 0.1242
2.296 | 0.1229
2.298 | 0.1215
2.3 | 0.12
2.302 | 0.1187
2.304 | 0.1175
2.306 | 0.1166
2.308 | 0.1161
2.31 | 0.116
2.312 | 0.1163
2.314 | 0.117
2.316 | 0.1179
2.318 | 0.119
2.32 | 0.1201
2.322 | 0.1212
2.324 | 0.1223
2.326 | 0.1235
2.328 | 0.1246
2.33 | 0.1255
2.332 | 0.1264
2.334 | 0.1272
2.336 | 0.128
2.338 | 0.1286
2.34 | 0.1291
2.342 | 0.1295
2.344 | 0.1298
2.346 | 0.13
2.348 | 0.1301
2.35 | 0.1302
2.352 | 0.13
2.354 | 0.1299
2.356 | 0.1296
2.358 | 0.1293
2.36 | 0.129
2.362 | 0.1285
2.364 | 0.1279
2.366 | 0.1271
2.368 | 0.1264
2.37 | 0.1256
2.372 | 0.1248
2.374 | 0.1241
2.376 | 0.1233
2.378 | 0.1225
2.38 | 0.122
2.382 | 0.1217
2.384 | 0.1217
2.386 | 0.1218
2.388 | 0.1222
2.39 | 0.1228
2.392 | 0.1235
2.394 | 0.1241
2.396 | 0.1249
2.398 | 0.1257
2.4 | 0.1263
2.402 | 0.1269
2.404 | 0.1276
2.406 | 0.128
2.408 | 0.1286
2.41 | 0.1291
2.412 | 0.1294
2.414 | 0.1297
2.416 | 0.13
2.418 | 0.1302
2.42 | 0.1304
2.422 | 0.1305
2.424 | 0.1306
2.426 | 0.1308
2.428 | 0.131
2.43 | 0.131
2.432 | 0.1312
2.434 | 0.1314
2.436 | 0.1314
2.438 | 0.1315
2.44 | 0.1317
2.442 | 0.1319
2.444 | 0.1321
2.446 | 0.1324
2.448 | 0.1327
2.45 | 0.1327
2.452 | 0.1327
2.454 | 0.1333
2.456 | 0.1342
2.458 | 0.1348
2.46 | 0.1352
2.462 | 0.1353
2.464 | 0.1356
2.466 | 0.1361
2.468 | 0.1362
2.47 | 0.1365
2.472 | 0.1365
2.474 | 0.1368
2.476 | 0.1371
2.478 | 0.1376
2.48 | 0.1394
2.482 | 0.1392
2.484 | 0.1385
2.486 | 0.1393
2.488 | 0.1408
2.49 | 0.1413
2.492 | 0.1395
2.494 | 0.1385
2.496 | 0.1394
2.498 | 0.139
2.5 | 0.1377

## 粉砕)
Field Spec Pro |  | FT-NIR
波長 | 反射率 | 波長 | 反射率
0.4 | 0.47 | 1.3 | 0.6372
0.402 | 0.4677 | 1.302 | 0.6376
0.404 | 0.4763 | 1.304 | 0.6385
0.406 | 0.473 | 1.306 | 0.6399
0.408 | 0.4813 | 1.308 | 0.6408
0.41 | 0.4835 | 1.31 | 0.6415
0.412 | 0.4842 | 1.312 | 0.6424
0.414 | 0.4882 | 1.314 | 0.6431
0.416 | 0.4892 | 1.316 | 0.6441
0.418 | 0.4955 | 1.318 | 0.6441
0.42 | 0.4959 | 1.32 | 0.644
0.422 | 0.5 | 1.322 | 0.645
0.424 | 0.5009 | 1.324 | 0.6459
0.426 | 0.5006 | 1.326 | 0.6467
0.428 | 0.5043 | 1.328 | 0.6483
0.43 | 0.5052 | 1.33 | 0.6489
0.432 | 0.5108 | 1.332 | 0.6487
0.434 | 0.5131 | 1.334 | 0.6495
0.436 | 0.518 | 1.336 | 0.65
0.438 | 0.5219 | 1.338 | 0.6496
0.44 | 0.5254 | 1.34 | 0.6499
0.442 | 0.529 | 1.342 | 0.6507
0.444 | 0.5312 | 1.344 | 0.6518
0.446 | 0.5345 | 1.346 | 0.6528
0.448 | 0.5359 | 1.348 | 0.6533
0.45 | 0.5387 | 1.35 | 0.6529
0.452 | 0.5403 | 1.352 | 0.6534
0.454 | 0.5421 | 1.354 | 0.6538
0.456 | 0.5445 | 1.356 | 0.6529
0.458 | 0.5456 | 1.358 | 0.6517
0.46 | 0.5482 | 1.36 | 0.6518
0.462 | 0.5493 | 1.362 | 0.6533
0.464 | 0.551 | 1.364 | 0.6554
0.466 | 0.5519 | 1.366 | 0.6556
0.468 | 0.553 | 1.368 | 0.6499
0.47 | 0.5543 | 1.37 | 0.6375
0.472 | 0.5549 | 1.372 | 0.6192
0.474 | 0.5568 | 1.374 | 0.6043
0.476 | 0.5583 | 1.376 | 0.6005
0.478 | 0.5612 | 1.378 | 0.6064
0.48 | 0.5632 | 1.38 | 0.6178
0.482 | 0.5651 | 1.382 | 0.6329
0.484 | 0.5679 | 1.384 | 0.6461
0.486 | 0.5694 | 1.386 | 0.645
0.488 | 0.572 | 1.388 | 0.6128
0.49 | 0.5733 | 1.39 | 0.5498
0.492 | 0.5754 | 1.392 | 0.4784
0.494 | 0.5766 | 1.394 | 0.4489
0.496 | 0.5771 | 1.396 | 0.4769
0.498 | 0.5786 | 1.398 | 0.5358
0.5 | 0.5779 | 1.4 | 0.589
0.502 | 0.5772 | 1.402 | 0.6208
0.504 | 0.5743 | 1.404 | 0.6368
0.506 | 0.5736 | 1.406 | 0.6441
0.508 | 0.5772 | 1.408 | 0.6486
0.51 | 0.5834 | 1.41 | 0.6522
0.512 | 0.5898 | 1.412 | 0.6532
0.514 | 0.5938 | 1.414 | 0.6534
0.516 | 0.5973 | 1.416 | 0.6548
0.518 | 0.5992 | 1.418 | 0.6563
0.52 | 0.6015 | 1.42 | 0.6574
0.522 | 0.6035 | 1.422 | 0.6582
0.524 | 0.6053 | 1.424 | 0.6582
0.526 | 0.6075 | 1.426 | 0.6587
0.528 | 0.6088 | 1.428 | 0.6598
0.53 | 0.6106 | 1.43 | 0.6612
0.532 | 0.612 | 1.432 | 0.6622
0.534 | 0.6132 | 1.434 | 0.6629
0.536 | 0.6138 | 1.436 | 0.6634
0.538 | 0.6141 | 1.438 | 0.6635
0.54 | 0.6137 | 1.44 | 0.6637
0.542 | 0.6127 | 1.442 | 0.6642
0.544 | 0.612 | 1.444 | 0.6651
0.546 | 0.6118 | 1.446 | 0.6656
0.548 | 0.6138 | 1.448 | 0.666
0.55 | 0.6173 | 1.45 | 0.6662
0.552 | 0.6214 | 1.452 | 0.6665
0.554 | 0.6256 | 1.454 | 0.6674
0.556 | 0.6287 | 1.456 | 0.6683
0.558 | 0.6314 | 1.458 | 0.669
0.56 | 0.6336 | 1.46 | 0.6693
0.562 | 0.6357 | 1.462 | 0.6694
0.564 | 0.6374 | 1.464 | 0.6692
0.566 | 0.6392 | 1.466 | 0.6683
0.568 | 0.6409 | 1.468 | 0.6679
0.57 | 0.6426 | 1.47 | 0.6678
0.572 | 0.6443 | 1.472 | 0.6684
0.574 | 0.6456 | 1.474 | 0.6693
0.576 | 0.6469 | 1.476 | 0.6703
0.578 | 0.648 | 1.478 | 0.671
0.58 | 0.6498 | 1.48 | 0.6707
0.582 | 0.6514 | 1.482 | 0.6711
0.584 | 0.6527 | 1.484 | 0.6722
0.586 | 0.6543 | 1.486 | 0.6733
0.588 | 0.6555 | 1.488 | 0.6741
0.59 | 0.6563 | 1.49 | 0.6741
0.592 | 0.657 | 1.492 | 0.6737
0.594 | 0.6576 | 1.494 | 0.6732
0.596 | 0.6581 | 1.496 | 0.6736
0.598 | 0.6583 | 1.498 | 0.6744
0.6 | 0.6584 | 1.5 | 0.6749
0.602 | 0.6586 | 1.502 | 0.675
0.604 | 0.6586 | 1.504 | 0.6747
0.606 | 0.658 | 1.506 | 0.6744
0.608 | 0.6577 | 1.508 | 0.674
0.61 | 0.6577 | 1.51 | 0.6745
0.612 | 0.6578 | 1.512 | 0.6751
0.614 | 0.6581 | 1.514 | 0.6755
0.616 | 0.6589 | 1.516 | 0.6758
0.618 | 0.6601 | 1.518 | 0.6757
0.62 | 0.6613 | 1.52 | 0.6754
0.622 | 0.663 | 1.522 | 0.6752
0.624 | 0.6644 | 1.524 | 0.675
0.626 | 0.6661 | 1.526 | 0.6749
0.628 | 0.6672 | 1.528 | 0.6747
0.63 | 0.6683 | 1.53 | 0.6749
0.632 | 0.6695 | 1.532 | 0.6752
0.634 | 0.6705 | 1.534 | 0.6756
0.636 | 0.6712 | 1.536 | 0.6757
0.638 | 0.6719 | 1.538 | 0.6757
0.64 | 0.6728 | 1.54 | 0.6757
0.642 | 0.6736 | 1.542 | 0.6753
0.644 | 0.6743 | 1.544 | 0.6752
0.646 | 0.6753 | 1.546 | 0.6753
0.648 | 0.676 | 1.548 | 0.6756
0.65 | 0.6768 | 1.55 | 0.6759
0.652 | 0.6776 | 1.552 | 0.6761
0.654 | 0.6784 | 1.554 | 0.6763
0.656 | 0.6792 | 1.556 | 0.6762
0.658 | 0.68 | 1.558 | 0.6759
0.66 | 0.6807 | 1.56 | 0.6756
0.662 | 0.6815 | 1.562 | 0.6754
0.664 | 0.6823 | 1.564 | 0.675
0.666 | 0.6832 | 1.566 | 0.6747
0.668 | 0.6842 | 1.568 | 0.6744
0.67 | 0.6852 | 1.57 | 0.6741
0.672 | 0.6862 | 1.572 | 0.6739
0.674 | 0.6871 | 1.574 | 0.6738
0.676 | 0.6881 | 1.576 | 0.6738
0.678 | 0.6892 | 1.578 | 0.6737
0.68 | 0.6901 | 1.58 | 0.6737
0.682 | 0.691 | 1.582 | 0.6733
0.684 | 0.6918 | 1.584 | 0.6728
0.686 | 0.6925 | 1.586 | 0.6722
0.688 | 0.6929 | 1.588 | 0.6719
0.69 | 0.693 | 1.59 | 0.6716
0.692 | 0.6935 | 1.592 | 0.6713
0.694 | 0.694 | 1.594 | 0.6713
0.696 | 0.6947 | 1.596 | 0.6711
0.698 | 0.6952 | 1.598 | 0.6709
0.7 | 0.6959 | 1.6 | 0.6707
0.702 | 0.6964 | 1.602 | 0.6702
0.704 | 0.6969 | 1.604 | 0.6696
0.706 | 0.6974 | 1.606 | 0.6691
0.708 | 0.6977 | 1.608 | 0.6686
0.71 | 0.6982 | 1.61 | 0.6684
0.712 | 0.6985 | 1.612 | 0.6682
0.714 | 0.6988 | 1.614 | 0.6677
0.716 | 0.699 | 1.616 | 0.6672
0.718 | 0.6991 | 1.618 | 0.6669
0.72 | 0.6992 | 1.62 | 0.6666
0.722 | 0.6993 | 1.622 | 0.6662
0.724 | 0.6991 | 1.624 | 0.6658
0.726 | 0.6987 | 1.626 | 0.6654
0.728 | 0.6984 | 1.628 | 0.6649
0.73 | 0.6976 | 1.63 | 0.6647
0.732 | 0.6973 | 1.632 | 0.6642
0.734 | 0.6968 | 1.634 | 0.6638
0.736 | 0.696 | 1.636 | 0.6635
0.738 | 0.695 | 1.638 | 0.6628
0.74 | 0.6939 | 1.64 | 0.6622
0.742 | 0.6928 | 1.642 | 0.6614
0.744 | 0.6913 | 1.644 | 0.6607
0.746 | 0.6896 | 1.646 | 0.6601
0.748 | 0.6879 | 1.648 | 0.6596
0.75 | 0.6859 | 1.65 | 0.6589
0.752 | 0.6838 | 1.652 | 0.6581
0.754 | 0.6815 | 1.654 | 0.6574
0.756 | 0.679 | 1.656 | 0.6565
0.758 | 0.6762 | 1.658 | 0.6556
0.76 | 0.6734 | 1.66 | 0.6548
0.762 | 0.6702 | 1.662 | 0.6541
0.764 | 0.6667 | 1.664 | 0.6535
0.766 | 0.6632 | 1.666 | 0.6528
0.768 | 0.6595 | 1.668 | 0.6522
0.77 | 0.6555 | 1.67 | 0.6514
0.772 | 0.6513 | 1.672 | 0.6505
0.774 | 0.6469 | 1.674 | 0.6497
0.776 | 0.6423 | 1.676 | 0.6489
0.778 | 0.6376 | 1.678 | 0.648
0.78 | 0.6327 | 1.68 | 0.6473
0.782 | 0.6274 | 1.682 | 0.6465
0.784 | 0.6222 | 1.684 | 0.6458
0.786 | 0.6166 | 1.686 | 0.6451
0.788 | 0.6111 | 1.688 | 0.6443
0.79 | 0.6054 | 1.69 | 0.6434
0.792 | 0.5994 | 1.692 | 0.6424
0.794 | 0.5934 | 1.694 | 0.6413
0.796 | 0.5872 | 1.696 | 0.6401
0.798 | 0.5811 | 1.698 | 0.6391
0.8 | 0.5747 | 1.7 | 0.638
0.802 | 0.5683 | 1.702 | 0.6369
0.804 | 0.562 | 1.704 | 0.636
0.806 | 0.5554 | 1.706 | 0.6353
0.808 | 0.5489 | 1.708 | 0.6346
0.81 | 0.5423 | 1.71 | 0.6337
0.812 | 0.5359 | 1.712 | 0.6327
0.814 | 0.5292 | 1.714 | 0.6315
0.816 | 0.5224 | 1.716 | 0.6303
0.818 | 0.5156 | 1.718 | 0.629
0.82 | 0.5089 | 1.72 | 0.6278
0.822 | 0.5022 | 1.722 | 0.6265
0.824 | 0.4955 | 1.724 | 0.6253
0.826 | 0.489 | 1.726 | 0.6242
0.828 | 0.4825 | 1.728 | 0.6233
0.83 | 0.4761 | 1.73 | 0.6224
0.832 | 0.4698 | 1.732 | 0.6213
0.834 | 0.4635 | 1.734 | 0.6202
0.836 | 0.4575 | 1.736 | 0.619
0.838 | 0.4515 | 1.738 | 0.6179
0.84 | 0.4455 | 1.74 | 0.6169
0.842 | 0.4399 | 1.742 | 0.6159
0.844 | 0.434 | 1.744 | 0.6149
0.846 | 0.4283 | 1.746 | 0.6139
0.848 | 0.4225 | 1.748 | 0.613
0.85 | 0.4169 | 1.75 | 0.612
0.852 | 0.4113 | 1.752 | 0.611
0.854 | 0.4057 | 1.754 | 0.61
0.856 | 0.4003 | 1.756 | 0.609
0.858 | 0.395 | 1.758 | 0.6079
0.86 | 0.3901 | 1.76 | 0.6069
0.862 | 0.3851 | 1.762 | 0.6059
0.864 | 0.3802 | 1.764 | 0.6049
0.866 | 0.3756 | 1.766 | 0.6038
0.868 | 0.3708 | 1.768 | 0.6027
0.87 | 0.3665 | 1.77 | 0.6015
0.872 | 0.3622 | 1.772 | 0.6003
0.874 | 0.358 | 1.774 | 0.5991
0.876 | 0.3538 | 1.776 | 0.598
0.878 | 0.35 | 1.778 | 0.597
0.88 | 0.3464 | 1.78 | 0.5959
0.882 | 0.3424 | 1.782 | 0.5948
0.884 | 0.339 | 1.784 | 0.5937
0.886 | 0.3355 | 1.786 | 0.5926
0.888 | 0.3323 | 1.788 | 0.5914
0.89 | 0.3293 | 1.79 | 0.5902
0.892 | 0.326 | 1.792 | 0.5889
0.894 | 0.3234 | 1.794 | 0.5877
0.896 | 0.3206 | 1.796 | 0.5864
0.898 | 0.318 | 1.798 | 0.5853
0.9 | 0.3155 | 1.8 | 0.5842
0.902 | 0.3132 | 1.802 | 0.583
0.904 | 0.3111 | 1.804 | 0.5817
0.906 | 0.3087 | 1.806 | 0.5804
0.908 | 0.3068 | 1.808 | 0.5791
0.91 | 0.3049 | 1.81 | 0.5777
0.912 | 0.3031 | 1.812 | 0.5762
0.914 | 0.3015 | 1.814 | 0.5748
0.916 | 0.2999 | 1.816 | 0.5735
0.918 | 0.2988 | 1.818 | 0.5722
0.92 | 0.2973 | 1.82 | 0.5709
0.922 | 0.2961 | 1.822 | 0.5696
0.924 | 0.2952 | 1.824 | 0.5681
0.926 | 0.2944 | 1.826 | 0.5666
0.928 | 0.2937 | 1.828 | 0.5652
0.93 | 0.2929 | 1.83 | 0.5638
0.932 | 0.2928 | 1.832 | 0.5624
0.934 | 0.2923 | 1.834 | 0.5611
0.936 | 0.2919 | 1.836 | 0.5598
0.938 | 0.2919 | 1.838 | 0.5587
0.94 | 0.2918 | 1.84 | 0.5575
0.942 | 0.2923 | 1.842 | 0.5562
0.944 | 0.2922 | 1.844 | 0.555
0.946 | 0.2928 | 1.846 | 0.5535
0.948 | 0.2935 | 1.848 | 0.5521
0.95 | 0.2941 | 1.85 | 0.5506
0.952 | 0.2953 | 1.852 | 0.5491
0.954 | 0.2961 | 1.854 | 0.5477
0.956 | 0.2978 | 1.856 | 0.5464
0.958 | 0.2991 | 1.858 | 0.545
0.96 | 0.3005 | 1.86 | 0.5436
0.962 | 0.3025 | 1.862 | 0.5418
0.964 | 0.3043 | 1.864 | 0.5401
0.966 | 0.3065 | 1.866 | 0.5384
0.968 | 0.3086 | 1.868 | 0.537
0.97 | 0.3112 | 1.87 | 0.5355
0.972 | 0.3127 | 1.872 | 0.5341
0.974 | 0.3158 | 1.874 | 0.5329
0.976 | 0.3191 | 1.876 | 0.5314
0.978 | 0.3226 | 1.878 | 0.5296
0.98 | 0.3263 | 1.88 | 0.5277
0.982 | 0.3302 | 1.882 | 0.5253
0.984 | 0.3344 | 1.884 | 0.5226
0.986 | 0.3389 | 1.886 | 0.5197
0.988 | 0.3434 | 1.888 | 0.5167
0.99 | 0.3484 | 1.89 | 0.5135
0.992 | 0.3536 | 1.892 | 0.5101
0.994 | 0.3591 | 1.894 | 0.5067
0.996 | 0.3648 | 1.896 | 0.5033
0.998 | 0.3706 | 1.898 | 0.5002
1 | 0.3767 | 1.9 | 0.4973
1.002 | 0.383 | 1.902 | 0.4948
1.004 | 0.3894 | 1.904 | 0.4927
1.006 | 0.3959 | 1.906 | 0.4908
1.008 | 0.4026 | 1.908 | 0.4893
1.01 | 0.4094 | 1.91 | 0.488
1.012 | 0.4164 | 1.912 | 0.4868
1.014 | 0.4233 | 1.914 | 0.4857
1.016 | 0.4305 | 1.916 | 0.4848
1.018 | 0.4377 | 1.918 | 0.4839
1.02 | 0.445 | 1.92 | 0.4829
1.022 | 0.4523 | 1.922 | 0.4819
1.024 | 0.4593 | 1.924 | 0.4808
1.026 | 0.4662 | 1.926 | 0.4796
1.028 | 0.4731 | 1.928 | 0.4782
1.03 | 0.48 | 1.93 | 0.4767
1.032 | 0.4871 | 1.932 | 0.4751
1.034 | 0.4942 | 1.934 | 0.4734
1.036 | 0.5012 | 1.936 | 0.4717
1.038 | 0.5083 | 1.938 | 0.4701
1.04 | 0.5154 | 1.94 | 0.4685
1.042 | 0.5225 | 1.942 | 0.4671
1.044 | 0.5296 | 1.944 | 0.4657
1.046 | 0.5366 | 1.946 | 0.4642
1.048 | 0.5436 | 1.948 | 0.4626
1.05 | 0.5505 | 1.95 | 0.461
1.052 | 0.5574 | 1.952 | 0.4593
1.054 | 0.5643 | 1.954 | 0.4577
1.056 | 0.5709 | 1.956 | 0.4561
1.058 | 0.5775 | 1.958 | 0.4543
1.06 | 0.584 | 1.96 | 0.4525
1.062 | 0.5904 | 1.962 | 0.4508
1.064 | 0.5967 | 1.964 | 0.449
1.066 | 0.603 | 1.966 | 0.4472
1.068 | 0.6092 | 1.968 | 0.4454
1.07 | 0.6153 | 1.97 | 0.4436
1.072 | 0.6212 | 1.972 | 0.4419
1.074 | 0.627 | 1.974 | 0.4402
1.076 | 0.6328 | 1.976 | 0.4386
1.078 | 0.6384 | 1.978 | 0.437
1.08 | 0.6439 | 1.98 | 0.4354
1.082 | 0.6493 | 1.982 | 0.4338
1.084 | 0.6545 | 1.984 | 0.4321
1.086 | 0.6596 | 1.986 | 0.4305
1.088 | 0.6645 | 1.988 | 0.4288
1.09 | 0.6694 | 1.99 | 0.4272
1.092 | 0.6741 | 1.992 | 0.4256
1.094 | 0.6785 | 1.994 | 0.424
1.096 | 0.6829 | 1.996 | 0.4224
1.098 | 0.6873 | 1.998 | 0.4208
1.1 | 0.6914 | 2 | 0.4191
1.102 | 0.6954 | 2.002 | 0.4175
1.104 | 0.6992 | 2.004 | 0.4159
1.106 | 0.703 | 2.006 | 0.4143
1.108 | 0.7066 | 2.008 | 0.4127
1.11 | 0.7101 | 2.01 | 0.4111
1.112 | 0.7135 | 2.012 | 0.4095
1.114 | 0.7167 | 2.014 | 0.408
1.116 | 0.7197 | 2.016 | 0.4067
1.118 | 0.7227 | 2.018 | 0.4051
1.12 | 0.7256 | 2.02 | 0.4036
1.122 | 0.7285 | 2.022 | 0.4019
1.124 | 0.7311 | 2.024 | 0.4002
1.126 | 0.7336 | 2.026 | 0.3985
1.128 | 0.7361 | 2.028 | 0.3967
1.13 | 0.7386 | 2.03 | 0.395
1.132 | 0.7409 | 2.032 | 0.3932
1.134 | 0.7431 | 2.034 | 0.3916
1.136 | 0.7452 | 2.036 | 0.3899
1.138 | 0.7472 | 2.038 | 0.3884
1.14 | 0.7491 | 2.04 | 0.3868
1.142 | 0.7509 | 2.042 | 0.3852
1.144 | 0.7527 | 2.044 | 0.3835
1.146 | 0.7546 | 2.046 | 0.3818
1.148 | 0.7564 | 2.048 | 0.38
1.15 | 0.758 | 2.05 | 0.3782
1.152 | 0.7597 | 2.052 | 0.3764
1.154 | 0.7612 | 2.054 | 0.3747
1.156 | 0.7627 | 2.056 | 0.3729
1.158 | 0.7642 | 2.058 | 0.3714
1.16 | 0.7656 | 2.06 | 0.3698
1.162 | 0.767 | 2.062 | 0.3683
1.164 | 0.7684 | 2.064 | 0.3668
1.166 | 0.7698 | 2.066 | 0.3653
1.168 | 0.7711 | 2.068 | 0.3636
1.17 | 0.7724 | 2.07 | 0.362
1.172 | 0.7737 | 2.072 | 0.3603
1.174 | 0.7749 | 2.074 | 0.3585
1.176 | 0.7761 | 2.076 | 0.3568
1.178 | 0.7773 | 2.078 | 0.355
1.18 | 0.7784 | 2.08 | 0.3532
1.182 | 0.7795 | 2.082 | 0.3515
1.184 | 0.7806 | 2.084 | 0.3498
1.186 | 0.7817 | 2.086 | 0.3483
1.188 | 0.7827 | 2.088 | 0.3467
1.19 | 0.7837 | 2.09 | 0.3452
1.192 | 0.7847 | 2.092 | 0.3439
1.194 | 0.7857 | 2.094 | 0.3427
1.196 | 0.7866 | 2.096 | 0.3414
1.198 | 0.7876 | 2.098 | 0.3402
1.2 | 0.7886 | 2.1 | 0.3389
1.202 | 0.7895 | 2.102 | 0.3376
1.204 | 0.7904 | 2.104 | 0.3362
1.206 | 0.7913 | 2.106 | 0.3347
1.208 | 0.7923 | 2.108 | 0.3333
1.21 | 0.7931 | 2.11 | 0.3317
1.212 | 0.794 | 2.112 | 0.3303
1.214 | 0.7949 | 2.114 | 0.3289
1.216 | 0.7958 | 2.116 | 0.3276
1.218 | 0.7968 | 2.118 | 0.3263
1.22 | 0.7977 | 2.12 | 0.325
1.222 | 0.7986 | 2.122 | 0.3238
1.224 | 0.7996 | 2.124 | 0.3227
1.226 | 0.8005 | 2.126 | 0.3215
1.228 | 0.8014 | 2.128 | 0.3203
1.23 | 0.8022 | 2.13 | 0.3191
1.232 | 0.8031 | 2.132 | 0.318
1.234 | 0.8041 | 2.134 | 0.3169
1.236 | 0.805 | 2.136 | 0.3157
1.238 | 0.8059 | 2.138 | 0.3146
1.24 | 0.8068 | 2.14 | 0.3135
1.242 | 0.8078 | 2.142 | 0.3124
1.244 | 0.8087 | 2.144 | 0.3114
1.246 | 0.8096 | 2.146 | 0.3104
1.248 | 0.8105 | 2.148 | 0.3094
1.25 | 0.8113 | 2.15 | 0.3084
1.252 | 0.8121 | 2.152 | 0.3073
1.254 | 0.8129 | 2.154 | 0.3062
1.256 | 0.8137 | 2.156 | 0.305
1.258 | 0.8145 | 2.158 | 0.3039
1.26 | 0.8153 | 2.16 | 0.3028
1.262 | 0.816 | 2.162 | 0.3018
1.264 | 0.8167 | 2.164 | 0.3007
1.266 | 0.8173 | 2.166 | 0.2996
1.268 | 0.8179 | 2.168 | 0.2985
1.27 | 0.8184 | 2.17 | 0.2975
1.272 | 0.8189 | 2.172 | 0.2967
1.274 | 0.8194 | 2.174 | 0.2958
1.276 | 0.8201 | 2.176 | 0.2949
1.278 | 0.821 | 2.178 | 0.294
1.28 | 0.822 | 2.18 | 0.2931
1.282 | 0.8231 | 2.182 | 0.2922
1.284 | 0.8242 | 2.184 | 0.2913
1.286 | 0.8252 | 2.186 | 0.2903
1.288 | 0.8262 | 2.188 | 0.2894
1.29 | 0.827 | 2.19 | 0.2884
1.292 | 0.8277 | 2.192 | 0.2874
1.294 | 0.8284 | 2.194 | 0.2865
1.296 | 0.8291 | 2.196 | 0.2855
1.298 | 0.8298 | 2.198 | 0.2846
1.3 | 0.8306 | 2.2 | 0.2837
1.302 | 0.8313 | 2.202 | 0.2828
1.304 | 0.8323 | 2.204 | 0.2819
1.306 | 0.8333 | 2.206 | 0.2811
1.308 | 0.8342 | 2.208 | 0.2802
1.31 | 0.835 | 2.21 | 0.2794
1.312 | 0.8358 | 2.212 | 0.2787
1.314 | 0.8366 | 2.214 | 0.2779
1.316 | 0.8373 | 2.216 | 0.2772
1.318 | 0.8379 | 2.218 | 0.2765
1.32 | 0.8384 | 2.22 | 0.2757
1.322 | 0.839 | 2.222 | 0.2749
1.324 | 0.8396 | 2.224 | 0.274
1.326 | 0.8403 | 2.226 | 0.2731
1.328 | 0.8409 | 2.228 | 0.2722
1.33 | 0.8416 | 2.23 | 0.2712
1.332 | 0.8423 | 2.232 | 0.2703
1.334 | 0.8431 | 2.234 | 0.2693
1.336 | 0.8439 | 2.236 | 0.2684
1.338 | 0.8447 | 2.238 | 0.2677
1.34 | 0.8455 | 2.24 | 0.2669
1.342 | 0.8462 | 2.242 | 0.2663
1.344 | 0.8469 | 2.244 | 0.2657
1.346 | 0.8475 | 2.246 | 0.265
1.348 | 0.8481 | 2.248 | 0.2643
1.35 | 0.8486 | 2.25 | 0.2633
1.352 | 0.849 | 2.252 | 0.2623
1.354 | 0.8494 | 2.254 | 0.2608
1.356 | 0.8497 | 2.256 | 0.2593
1.358 | 0.8497 | 2.258 | 0.2573
1.36 | 0.8491 | 2.26 | 0.2553
1.362 | 0.8476 | 2.262 | 0.2533
1.364 | 0.8445 | 2.264 | 0.2512
1.366 | 0.8393 | 2.266 | 0.2494
1.368 | 0.8319 | 2.268 | 0.2476
1.37 | 0.8231 | 2.27 | 0.2461
1.372 | 0.8145 | 2.272 | 0.2447
1.374 | 0.8077 | 2.274 | 0.2434
1.376 | 0.804 | 2.276 | 0.242
1.378 | 0.8036 | 2.278 | 0.2403
1.38 | 0.8045 | 2.28 | 0.2385
1.382 | 0.8036 | 2.282 | 0.2362
1.384 | 0.7967 | 2.284 | 0.2335
1.386 | 0.7814 | 2.286 | 0.2306
1.388 | 0.7598 | 2.288 | 0.2274
1.39 | 0.7347 | 2.29 | 0.2242
1.392 | 0.7126 | 2.292 | 0.2211
1.394 | 0.7002 | 2.294 | 0.2181
1.396 | 0.7014 | 2.296 | 0.2154
1.398 | 0.7166 | 2.298 | 0.2126
1.4 | 0.7404 | 2.3 | 0.2102
1.402 | 0.7672 | 2.302 | 0.2078
1.404 | 0.792 | 2.304 | 0.2062
1.406 | 0.8126 | 2.306 | 0.2045
1.408 | 0.8284 | 2.308 | 0.2043
1.41 | 0.8382 | 2.31 | 0.2043
1.412 | 0.8443 | 2.312 | 0.2056
1.414 | 0.848 | 2.314 | 0.2074
1.416 | 0.8506 | 2.316 | 0.2099
1.418 | 0.8524 | 2.318 | 0.2128
1.42 | 0.8539 | 2.32 | 0.2159
1.422 | 0.8554 | 2.322 | 0.2191
1.424 | 0.8568 | 2.324 | 0.2223
1.426 | 0.8581 | 2.326 | 0.2252
1.428 | 0.8593 | 2.328 | 0.2281
1.43 | 0.8605 | 2.33 | 0.2303
1.432 | 0.8616 | 2.332 | 0.2326
1.434 | 0.8627 | 2.334 | 0.2338
1.436 | 0.8637 | 2.336 | 0.2351
1.438 | 0.8647 | 2.338 | 0.2357
1.44 | 0.8656 | 2.34 | 0.2362
1.442 | 0.8664 | 2.342 | 0.2364
1.444 | 0.8673 | 2.344 | 0.2364
1.446 | 0.868 | 2.346 | 0.2364
1.448 | 0.8687 | 2.348 | 0.2362
1.45 | 0.8694 | 2.35 | 0.236
1.452 | 0.87 | 2.352 | 0.2357
1.454 | 0.8705 | 2.354 | 0.2355
1.456 | 0.8711 | 2.356 | 0.2349
1.458 | 0.8716 | 2.358 | 0.2344
1.46 | 0.8721 | 2.36 | 0.2335
1.462 | 0.8726 | 2.362 | 0.2326
1.464 | 0.8731 | 2.364 | 0.2314
1.466 | 0.8736 | 2.366 | 0.2301
1.468 | 0.8742 | 2.368 | 0.2287
1.47 | 0.8748 | 2.37 | 0.2271
1.472 | 0.8754 | 2.372 | 0.2255
1.474 | 0.876 | 2.374 | 0.2239
1.476 | 0.8767 | 2.376 | 0.2223
1.478 | 0.8773 | 2.378 | 0.221
1.48 | 0.8779 | 2.38 | 0.2198
1.482 | 0.8785 | 2.382 | 0.2191
1.484 | 0.8791 | 2.384 | 0.2186
1.486 | 0.8796 | 2.386 | 0.2185
1.488 | 0.8801 | 2.388 | 0.2192
1.49 | 0.8805 | 2.39 | 0.2198
1.492 | 0.881 | 2.392 | 0.2211
1.494 | 0.8814 | 2.394 | 0.2223
1.496 | 0.8817 | 2.396 | 0.2238
1.498 | 0.8821 | 2.398 | 0.2253
1.5 | 0.8824 | 2.4 | 0.2269
1.502 | 0.8827 | 2.402 | 0.2285
1.504 | 0.883 | 2.404 | 0.2301
1.506 | 0.8833 | 2.406 | 0.2315
1.508 | 0.8837 | 2.408 | 0.2329
1.51 | 0.884 | 2.41 | 0.2339
1.512 | 0.8844 | 2.412 | 0.2349
1.514 | 0.8846 | 2.414 | 0.2357
1.516 | 0.8849 | 2.416 | 0.2362
1.518 | 0.8851 | 2.418 | 0.2367
1.52 | 0.8853 | 2.42 | 0.2371
1.522 | 0.8854 | 2.422 | 0.2374
1.524 | 0.8855 | 2.424 | 0.2375
1.526 | 0.8855 | 2.426 | 0.2376
1.528 | 0.8856 | 2.428 | 0.2377
1.53 | 0.8855 | 2.43 | 0.238
1.532 | 0.8854 | 2.432 | 0.2383
1.534 | 0.8853 | 2.434 | 0.2387
1.536 | 0.8852 | 2.436 | 0.2391
1.538 | 0.8852 | 2.438 | 0.2397
1.54 | 0.8852 | 2.44 | 0.2403
1.542 | 0.8852 | 2.442 | 0.2411
1.544 | 0.8852 | 2.444 | 0.2419
1.546 | 0.8853 | 2.446 | 0.2428
1.548 | 0.8854 | 2.448 | 0.2436
1.55 | 0.8855 | 2.45 | 0.2444
1.552 | 0.8855 | 2.452 | 0.2452
1.554 | 0.8855 | 2.454 | 0.246
1.556 | 0.8856 | 2.456 | 0.2468
1.558 | 0.8855 | 2.458 | 0.2475
1.56 | 0.8855 | 2.46 | 0.2483
1.562 | 0.8853 | 2.462 | 0.2489
1.564 | 0.8852 | 2.464 | 0.2495
1.566 | 0.885 | 2.466 | 0.25
1.568 | 0.8849 | 2.468 | 0.2505
1.57 | 0.8847 | 2.47 | 0.2509
1.572 | 0.8846 | 2.472 | 0.2514
1.574 | 0.8843 | 2.474 | 0.2518
1.576 | 0.884 | 2.476 | 0.2522
1.578 | 0.8837 | 2.478 | 0.2526
1.58 | 0.8833 | 2.48 | 0.253
1.582 | 0.8829 | 2.482 | 0.2536
1.584 | 0.8825 | 2.484 | 0.2543
1.586 | 0.8821 | 2.486 | 0.2552
1.588 | 0.8817 | 2.488 | 0.2562
1.59 | 0.8815 | 2.49 | 0.2572
1.592 | 0.8811 | 2.492 | 0.2588
1.594 | 0.8808 | 2.494 | 0.2603
1.596 | 0.8804 | 2.496 | 0.2622
1.598 | 0.8798 | 2.498 | 0.2643
1.6 | 0.8794 | 2.5 | 0.2662
1.602 | 0.8789
1.604 | 0.8784
1.606 | 0.8778
1.608 | 0.8773
1.61 | 0.8767
1.612 | 0.8761
1.614 | 0.8755
1.616 | 0.8748
1.618 | 0.8742
1.62 | 0.8735
1.622 | 0.8729
1.624 | 0.8721
1.626 | 0.8714
1.628 | 0.8707
1.63 | 0.8699
1.632 | 0.8692
1.634 | 0.8683
1.636 | 0.8675
1.638 | 0.8666
1.64 | 0.8658
1.642 | 0.8649
1.644 | 0.864
1.646 | 0.8631
1.648 | 0.8623
1.65 | 0.8614
1.652 | 0.8606
1.654 | 0.8596
1.656 | 0.8586
1.658 | 0.8576
1.66 | 0.8566
1.662 | 0.8555
1.664 | 0.8544
1.666 | 0.8533
1.668 | 0.8521
1.67 | 0.851
1.672 | 0.8499
1.674 | 0.8487
1.676 | 0.8475
1.678 | 0.8463
1.68 | 0.8449
1.682 | 0.8437
1.684 | 0.8425
1.686 | 0.8412
1.688 | 0.8398
1.69 | 0.8385
1.692 | 0.8372
1.694 | 0.8357
1.696 | 0.8343
1.698 | 0.833
1.7 | 0.8315
1.702 | 0.83
1.704 | 0.8285
1.706 | 0.8269
1.708 | 0.8254
1.71 | 0.8239
1.712 | 0.8224
1.714 | 0.8208
1.716 | 0.8192
1.718 | 0.8177
1.72 | 0.8163
1.722 | 0.8149
1.724 | 0.8135
1.726 | 0.812
1.728 | 0.8106
1.73 | 0.8092
1.732 | 0.8077
1.734 | 0.8063
1.736 | 0.8048
1.738 | 0.8032
1.74 | 0.8017
1.742 | 0.8002
1.744 | 0.7986
1.746 | 0.7971
1.748 | 0.7954
1.75 | 0.7939
1.752 | 0.7922
1.754 | 0.7906
1.756 | 0.789
1.758 | 0.7874
1.76 | 0.7857
1.762 | 0.7841
1.764 | 0.7825
1.766 | 0.7808
1.768 | 0.7791
1.77 | 0.7783
1.772 | 0.7767
1.774 | 0.775
1.776 | 0.7733
1.778 | 0.7717
1.78 | 0.7699
1.782 | 0.768
1.784 | 0.7662
1.786 | 0.7645
1.788 | 0.7627
1.79 | 0.7609
1.792 | 0.7592
1.794 | 0.7577
1.796 | 0.7558
1.798 | 0.754
1.8 | 0.7521
1.802 | 0.7502
1.804 | 0.7482
1.806 | 0.7462
1.808 | 0.7442
1.81 | 0.7423
1.812 | 0.7404
1.814 | 0.7385
1.816 | 0.7365
1.818 | 0.7346
1.82 | 0.7327
1.822 | 0.7308
1.824 | 0.7289
1.826 | 0.7271
1.828 | 0.7251
1.83 | 0.7232
1.832 | 0.7213
1.834 | 0.7194
1.836 | 0.7176
1.838 | 0.7156
1.84 | 0.7137
1.842 | 0.7118
1.844 | 0.71
1.846 | 0.7083
1.848 | 0.7064
1.85 | 0.7045
1.852 | 0.7026
1.854 | 0.7006
1.856 | 0.6987
1.858 | 0.6967
1.86 | 0.6947
1.862 | 0.6927
1.864 | 0.6907
1.866 | 0.6886
1.868 | 0.6865
1.87 | 0.6843
1.872 | 0.682
1.874 | 0.6797
1.876 | 0.6775
1.878 | 0.6753
1.88 | 0.6727
1.882 | 0.6701
1.884 | 0.6672
1.886 | 0.6643
1.888 | 0.6611
1.89 | 0.6578
1.892 | 0.6545
1.894 | 0.6511
1.896 | 0.6478
1.898 | 0.6447
1.9 | 0.6418
1.902 | 0.6392
1.904 | 0.637
1.906 | 0.635
1.908 | 0.6333
1.91 | 0.6319
1.912 | 0.6307
1.914 | 0.6295
1.916 | 0.6283
1.918 | 0.6272
1.92 | 0.6261
1.922 | 0.625
1.924 | 0.6239
1.926 | 0.6227
1.928 | 0.6214
1.93 | 0.6201
1.932 | 0.6188
1.934 | 0.6174
1.936 | 0.6159
1.938 | 0.6144
1.94 | 0.6128
1.942 | 0.6113
1.944 | 0.6098
1.946 | 0.6083
1.948 | 0.6068
1.95 | 0.6051
1.952 | 0.6034
1.954 | 0.6017
1.956 | 0.6
1.958 | 0.5983
1.96 | 0.5965
1.962 | 0.5947
1.964 | 0.593
1.966 | 0.5912
1.968 | 0.5895
1.97 | 0.5878
1.972 | 0.586
1.974 | 0.5844
1.976 | 0.5827
1.978 | 0.581
1.98 | 0.5794
1.982 | 0.5777
1.984 | 0.5761
1.986 | 0.5744
1.988 | 0.5729
1.99 | 0.5713
1.992 | 0.5698
1.994 | 0.5683
1.996 | 0.5667
1.998 | 0.5652
2 | 0.5637
2.002 | 0.5622
2.004 | 0.5607
2.006 | 0.5593
2.008 | 0.5578
2.01 | 0.5563
2.012 | 0.5548
2.014 | 0.5534
2.016 | 0.5519
2.018 | 0.5504
2.02 | 0.5489
2.022 | 0.5473
2.024 | 0.5457
2.026 | 0.5441
2.028 | 0.5426
2.03 | 0.5409
2.032 | 0.5393
2.034 | 0.5376
2.036 | 0.5358
2.038 | 0.5339
2.04 | 0.532
2.042 | 0.53
2.044 | 0.5282
2.046 | 0.5263
2.048 | 0.5244
2.05 | 0.5225
2.052 | 0.5207
2.054 | 0.519
2.056 | 0.5172
2.058 | 0.5154
2.06 | 0.5137
2.062 | 0.512
2.064 | 0.5102
2.066 | 0.5084
2.068 | 0.5066
2.07 | 0.5048
2.072 | 0.5029
2.074 | 0.501
2.076 | 0.4992
2.078 | 0.4973
2.08 | 0.4954
2.082 | 0.4936
2.084 | 0.4919
2.086 | 0.4901
2.088 | 0.4883
2.09 | 0.4866
2.092 | 0.485
2.094 | 0.4833
2.096 | 0.4816
2.098 | 0.48
2.1 | 0.4784
2.102 | 0.4767
2.104 | 0.475
2.106 | 0.4733
2.108 | 0.4717
2.11 | 0.4701
2.112 | 0.4686
2.114 | 0.4671
2.116 | 0.4655
2.118 | 0.4639
2.12 | 0.4624
2.122 | 0.4609
2.124 | 0.4594
2.126 | 0.458
2.128 | 0.4566
2.13 | 0.4552
2.132 | 0.4539
2.134 | 0.4525
2.136 | 0.451
2.138 | 0.4495
2.14 | 0.4481
2.142 | 0.4468
2.144 | 0.4454
2.146 | 0.4441
2.148 | 0.4428
2.15 | 0.4415
2.152 | 0.4402
2.154 | 0.4389
2.156 | 0.4375
2.158 | 0.4362
2.16 | 0.4348
2.162 | 0.4336
2.164 | 0.4324
2.166 | 0.4311
2.168 | 0.4299
2.17 | 0.4287
2.172 | 0.4274
2.174 | 0.4261
2.176 | 0.4249
2.178 | 0.4237
2.18 | 0.4224
2.182 | 0.4212
2.184 | 0.42
2.186 | 0.4188
2.188 | 0.4176
2.19 | 0.4164
2.192 | 0.4154
2.194 | 0.4144
2.196 | 0.4133
2.198 | 0.4122
2.2 | 0.4111
2.202 | 0.4101
2.204 | 0.4091
2.206 | 0.4081
2.208 | 0.4071
2.21 | 0.4061
2.212 | 0.4052
2.214 | 0.4042
2.216 | 0.4033
2.218 | 0.4024
2.22 | 0.4013
2.222 | 0.4002
2.224 | 0.3992
2.226 | 0.3981
2.228 | 0.3971
2.23 | 0.3961
2.232 | 0.395
2.234 | 0.3939
2.236 | 0.3927
2.238 | 0.3915
2.24 | 0.3903
2.242 | 0.3893
2.244 | 0.3883
2.246 | 0.3875
2.248 | 0.3866
2.25 | 0.3857
2.252 | 0.3846
2.254 | 0.3832
2.256 | 0.3815
2.258 | 0.3795
2.26 | 0.3771
2.262 | 0.3746
2.264 | 0.372
2.266 | 0.3694
2.268 | 0.3671
2.27 | 0.3651
2.272 | 0.3635
2.274 | 0.3621
2.276 | 0.3606
2.278 | 0.3587
2.28 | 0.3563
2.282 | 0.3533
2.284 | 0.3498
2.286 | 0.3457
2.288 | 0.3413
2.29 | 0.3369
2.292 | 0.3331
2.294 | 0.3297
2.296 | 0.3266
2.298 | 0.3237
2.3 | 0.3209
2.302 | 0.3181
2.304 | 0.3156
2.306 | 0.3136
2.308 | 0.3125
2.31 | 0.3124
2.312 | 0.3135
2.314 | 0.3157
2.316 | 0.3186
2.318 | 0.322
2.32 | 0.3257
2.322 | 0.3295
2.324 | 0.3331
2.326 | 0.3365
2.328 | 0.3398
2.33 | 0.3428
2.332 | 0.3453
2.334 | 0.3474
2.336 | 0.349
2.338 | 0.3503
2.34 | 0.3513
2.342 | 0.3518
2.344 | 0.352
2.346 | 0.3519
2.348 | 0.3518
2.35 | 0.3516
2.352 | 0.3511
2.354 | 0.3506
2.356 | 0.35
2.358 | 0.3494
2.36 | 0.3485
2.362 | 0.3474
2.364 | 0.3462
2.366 | 0.3448
2.368 | 0.3432
2.37 | 0.3414
2.372 | 0.3395
2.374 | 0.3376
2.376 | 0.3355
2.378 | 0.3334
2.38 | 0.3317
2.382 | 0.3305
2.384 | 0.3297
2.386 | 0.3299
2.388 | 0.3306
2.39 | 0.332
2.392 | 0.3337
2.394 | 0.3355
2.396 | 0.3373
2.398 | 0.3391
2.4 | 0.3411
2.402 | 0.343
2.404 | 0.3447
2.406 | 0.3463
2.408 | 0.3479
2.41 | 0.3494
2.412 | 0.3508
2.414 | 0.3517
2.416 | 0.3526
2.418 | 0.3531
2.42 | 0.3535
2.422 | 0.3547
2.424 | 0.3553
2.426 | 0.3558
2.428 | 0.3567
2.43 | 0.3572
2.432 | 0.3582
2.434 | 0.3583
2.436 | 0.3585
2.438 | 0.3591
2.44 | 0.3602
2.442 | 0.361
2.444 | 0.362
2.446 | 0.3634
2.448 | 0.3638
2.45 | 0.365
2.452 | 0.3664
2.454 | 0.367
2.456 | 0.3674
2.458 | 0.368
2.46 | 0.3691
2.462 | 0.3705
2.464 | 0.3718
2.466 | 0.3734
2.468 | 0.3735
2.47 | 0.3728
2.472 | 0.3755
2.474 | 0.379
2.476 | 0.378
2.478 | 0.3793
2.48 | 0.381
2.482 | 0.3813
2.484 | 0.3815
2.486 | 0.3829
2.488 | 0.3829
2.49 | 0.3851
2.492 | 0.3931
2.494 | 0.3932
2.496 | 0.3917
2.498 | 0.3973
2.5 | 0.3952

## FT-NIR生データ
wave | 塊状_raw | wave | 粉砕_raw
1.299 | 0.6907 | 1.299 | 0.6359
1.301 | 0.6926 | 1.301 | 0.6389
1.302 | 0.697 | 1.302 | 0.6373
1.303 | 0.6942 | 1.303 | 0.6385
1.305 | 0.6925 | 1.305 | 0.637
1.306 | 0.6931 | 1.306 | 0.6406
1.308 | 0.6937 | 1.308 | 0.642
1.309 | 0.699 | 1.309 | 0.6412
1.31 | 0.6954 | 1.31 | 0.6413
1.312 | 0.695 | 1.312 | 0.6405
1.313 | 0.6991 | 1.313 | 0.6443
1.314 | 0.6982 | 1.314 | 0.6417
1.316 | 0.6962 | 1.316 | 0.6459
1.317 | 0.693 | 1.317 | 0.6449
1.319 | 0.694 | 1.319 | 0.6429
1.32 | 0.6937 | 1.32 | 0.642
1.321 | 0.6963 | 1.321 | 0.6458
1.323 | 0.6964 | 1.323 | 0.6472
1.324 | 0.696 | 1.324 | 0.646
1.325 | 0.6963 | 1.325 | 0.644
1.327 | 0.7011 | 1.327 | 0.6465
1.328 | 0.7 | 1.328 | 0.6504
1.33 | 0.6968 | 1.33 | 0.651
1.331 | 0.6985 | 1.331 | 0.6471
1.333 | 0.6956 | 1.333 | 0.6469
1.334 | 0.698 | 1.334 | 0.6495
1.335 | 0.6996 | 1.335 | 0.6515
1.337 | 0.6988 | 1.337 | 0.6516
1.338 | 0.6985 | 1.338 | 0.6475
1.34 | 0.696 | 1.34 | 0.6495
1.341 | 0.6972 | 1.341 | 0.6508
1.343 | 0.7001 | 1.343 | 0.6509
1.344 | 0.6993 | 1.344 | 0.6518
1.345 | 0.702 | 1.345 | 0.6526
1.347 | 0.7009 | 1.347 | 0.653
1.348 | 0.6959 | 1.348 | 0.6554
1.35 | 0.7022 | 1.35 | 0.6517
1.351 | 0.6999 | 1.351 | 0.6499
1.353 | 0.7011 | 1.353 | 0.6561
1.354 | 0.7003 | 1.354 | 0.6543
1.356 | 0.7022 | 1.356 | 0.6544
1.357 | 0.7019 | 1.357 | 0.6522
1.359 | 0.7005 | 1.359 | 0.6482
1.36 | 0.6966 | 1.36 | 0.6532
1.362 | 0.6978 | 1.362 | 0.6535
1.363 | 0.6968 | 1.363 | 0.6544
1.365 | 0.6971 | 1.365 | 0.656
1.366 | 0.6989 | 1.366 | 0.6546
1.368 | 0.6978 | 1.368 | 0.6491
1.369 | 0.6959 | 1.369 | 0.6472
1.371 | 0.6814 | 1.371 | 0.638
1.372 | 0.6673 | 1.372 | 0.6183
1.374 | 0.6607 | 1.374 | 0.6009
1.375 | 0.6559 | 1.375 | 0.5978
1.377 | 0.6624 | 1.377 | 0.6008
1.378 | 0.6684 | 1.378 | 0.6099
1.38 | 0.6752 | 1.38 | 0.6167
1.381 | 0.6806 | 1.381 | 0.6319
1.383 | 0.6811 | 1.383 | 0.6339
1.384 | 0.6859 | 1.384 | 0.6367
1.386 | 0.6849 | 1.386 | 0.6427
1.387 | 0.6824 | 1.387 | 0.6341
1.389 | 0.6653 | 1.389 | 0.6123
1.39 | 0.6007 | 1.39 | 0.5432
1.392 | 0.5605 | 1.392 | 0.4806
1.394 | 0.5397 | 1.394 | 0.4167
1.395 | 0.5444 | 1.395 | 0.4313
1.397 | 0.5915 | 1.397 | 0.5107
1.398 | 0.6249 | 1.398 | 0.5644
1.4 | 0.6414 | 1.4 | 0.587
1.401 | 0.653 | 1.401 | 0.6034
1.403 | 0.6739 | 1.403 | 0.6274
1.405 | 0.6817 | 1.405 | 0.637
1.406 | 0.6885 | 1.406 | 0.6453
1.408 | 0.6891 | 1.408 | 0.6492
1.409 | 0.6934 | 1.409 | 0.6517
1.411 | 0.6904 | 1.411 | 0.6528
1.412 | 0.6923 | 1.412 | 0.6533
1.414 | 0.6918 | 1.414 | 0.6531
1.416 | 0.6885 | 1.416 | 0.6542
1.417 | 0.6929 | 1.417 | 0.6561
1.419 | 0.6927 | 1.419 | 0.6567
1.42 | 0.6954 | 1.42 | 0.6575
1.422 | 0.6932 | 1.422 | 0.6597
1.424 | 0.693 | 1.424 | 0.6571
1.425 | 0.6928 | 1.425 | 0.6582
1.427 | 0.693 | 1.427 | 0.6587
1.429 | 0.6926 | 1.429 | 0.6603
1.43 | 0.6937 | 1.43 | 0.6621
1.432 | 0.6929 | 1.432 | 0.6621
1.434 | 0.6913 | 1.434 | 0.6614
1.435 | 0.6926 | 1.435 | 0.6649
1.437 | 0.6929 | 1.437 | 0.6624
1.438 | 0.6942 | 1.438 | 0.6643
1.44 | 0.6947 | 1.44 | 0.6639
1.442 | 0.6938 | 1.442 | 0.6627
1.443 | 0.6949 | 1.443 | 0.6654
1.445 | 0.6957 | 1.445 | 0.6657
1.447 | 0.6947 | 1.447 | 0.6662
1.448 | 0.6941 | 1.448 | 0.666
1.45 | 0.6965 | 1.45 | 0.6661
1.452 | 0.6944 | 1.452 | 0.6659
1.454 | 0.698 | 1.454 | 0.6666
1.455 | 0.6952 | 1.455 | 0.6693
1.457 | 0.698 | 1.457 | 0.6684
1.458 | 0.6961 | 1.458 | 0.6688
1.46 | 0.6969 | 1.46 | 0.6695
1.462 | 0.6956 | 1.462 | 0.6681
1.464 | 0.6968 | 1.464 | 0.6718
1.465 | 0.6974 | 1.465 | 0.6669
1.467 | 0.6983 | 1.467 | 0.668
1.469 | 0.6984 | 1.469 | 0.6693
1.471 | 0.6991 | 1.471 | 0.666
1.472 | 0.6967 | 1.472 | 0.6693
1.474 | 0.6974 | 1.474 | 0.6686
1.476 | 0.6973 | 1.476 | 0.6696
1.478 | 0.6974 | 1.478 | 0.6738
1.479 | 0.6964 | 1.479 | 0.6703
1.481 | 0.6987 | 1.481 | 0.6695
1.483 | 0.6961 | 1.483 | 0.6704
1.484 | 0.6986 | 1.484 | 0.6734
1.486 | 0.6971 | 1.486 | 0.6731
1.488 | 0.6988 | 1.488 | 0.6751
1.49 | 0.6975 | 1.49 | 0.6744
1.492 | 0.698 | 1.492 | 0.6737
1.493 | 0.6989 | 1.493 | 0.6731
1.495 | 0.6975 | 1.495 | 0.6709
1.497 | 0.6973 | 1.497 | 0.6766
1.499 | 0.6969 | 1.499 | 0.6742
1.501 | 0.6957 | 1.501 | 0.6751
1.502 | 0.6976 | 1.502 | 0.6749
1.504 | 0.6964 | 1.504 | 0.6743
1.506 | 0.697 | 1.506 | 0.6756
1.508 | 0.6962 | 1.508 | 0.6728
1.51 | 0.6977 | 1.51 | 0.6737
1.511 | 0.6973 | 1.511 | 0.677
1.513 | 0.6978 | 1.513 | 0.6728
1.515 | 0.6969 | 1.515 | 0.6782
1.517 | 0.6971 | 1.517 | 0.6745
1.519 | 0.6955 | 1.519 | 0.6769
1.521 | 0.6951 | 1.521 | 0.6733
1.523 | 0.6948 | 1.523 | 0.6765
1.524 | 0.6957 | 1.524 | 0.6745
1.526 | 0.695 | 1.526 | 0.6754
1.528 | 0.6954 | 1.528 | 0.6742
1.53 | 0.6946 | 1.53 | 0.6751
1.532 | 0.6951 | 1.532 | 0.6746
1.534 | 0.6941 | 1.534 | 0.676
1.536 | 0.694 | 1.536 | 0.6761
1.538 | 0.6931 | 1.538 | 0.6746
1.539 | 0.6935 | 1.539 | 0.6773
1.541 | 0.6929 | 1.541 | 0.6745
1.543 | 0.6933 | 1.543 | 0.6757
1.545 | 0.6915 | 1.545 | 0.6737
1.547 | 0.6916 | 1.547 | 0.6774
1.549 | 0.6926 | 1.549 | 0.6741
1.551 | 0.6924 | 1.551 | 0.6773
1.553 | 0.6928 | 1.553 | 0.6753
1.555 | 0.6902 | 1.555 | 0.677
1.557 | 0.6923 | 1.557 | 0.6758
1.559 | 0.691 | 1.559 | 0.6757
1.561 | 0.6906 | 1.561 | 0.6756
1.563 | 0.689 | 1.563 | 0.6754
1.564 | 0.6907 | 1.564 | 0.6751
1.566 | 0.6894 | 1.566 | 0.6741
1.568 | 0.6892 | 1.568 | 0.6747
1.57 | 0.6895 | 1.57 | 0.6744
1.572 | 0.6882 | 1.572 | 0.6736
1.574 | 0.6892 | 1.574 | 0.6734
1.576 | 0.6878 | 1.576 | 0.6742
1.578 | 0.6871 | 1.578 | 0.6732
1.58 | 0.6879 | 1.58 | 0.6743
1.582 | 0.6866 | 1.582 | 0.6733
1.584 | 0.6871 | 1.584 | 0.6731
1.586 | 0.6864 | 1.586 | 0.6708
1.588 | 0.6857 | 1.588 | 0.6728
1.59 | 0.6849 | 1.59 | 0.6718
1.592 | 0.6843 | 1.592 | 0.6709
1.594 | 0.6834 | 1.594 | 0.6713
1.596 | 0.6836 | 1.596 | 0.671
1.598 | 0.6834 | 1.598 | 0.6708
1.601 | 0.683 | 1.601 | 0.6708
1.603 | 0.6816 | 1.603 | 0.6707
1.605 | 0.6805 | 1.605 | 0.6688
1.607 | 0.6798 | 1.607 | 0.6687
1.609 | 0.6792 | 1.609 | 0.668
1.611 | 0.6787 | 1.611 | 0.6691
1.613 | 0.6779 | 1.613 | 0.6689
1.615 | 0.6779 | 1.615 | 0.6661
1.617 | 0.6763 | 1.617 | 0.6675
1.619 | 0.6759 | 1.619 | 0.6666
1.621 | 0.676 | 1.621 | 0.6663
1.623 | 0.6737 | 1.623 | 0.6663
1.625 | 0.673 | 1.625 | 0.6661
1.628 | 0.6724 | 1.628 | 0.6636
1.63 | 0.673 | 1.63 | 0.6654
1.632 | 0.6719 | 1.632 | 0.6644
1.634 | 0.6718 | 1.634 | 0.6632
1.636 | 0.6716 | 1.636 | 0.6642
1.638 | 0.6714 | 1.638 | 0.6624
1.64 | 0.6704 | 1.64 | 0.6623
1.643 | 0.6685 | 1.643 | 0.6608
1.645 | 0.6674 | 1.645 | 0.6607
1.647 | 0.6659 | 1.647 | 0.6594
1.649 | 0.6647 | 1.649 | 0.66
1.651 | 0.6648 | 1.651 | 0.6581
1.653 | 0.6632 | 1.653 | 0.6574
1.656 | 0.6611 | 1.656 | 0.6573
1.658 | 0.6601 | 1.658 | 0.6553
1.66 | 0.6607 | 1.66 | 0.6548
1.662 | 0.6585 | 1.662 | 0.6539
1.664 | 0.6591 | 1.664 | 0.6539
1.667 | 0.6575 | 1.667 | 0.6516
1.669 | 0.6557 | 1.669 | 0.6534
1.671 | 0.6561 | 1.671 | 0.6497
1.673 | 0.655 | 1.673 | 0.6502
1.676 | 0.6531 | 1.676 | 0.6492
1.678 | 0.6528 | 1.678 | 0.6479
1.68 | 0.651 | 1.68 | 0.6477
1.682 | 0.6499 | 1.682 | 0.6457
1.685 | 0.6478 | 1.685 | 0.646
1.687 | 0.6467 | 1.687 | 0.6445
1.689 | 0.6458 | 1.689 | 0.6443
1.691 | 0.6428 | 1.691 | 0.6422
1.694 | 0.6422 | 1.694 | 0.6418
1.696 | 0.6407 | 1.696 | 0.6395
1.698 | 0.6398 | 1.698 | 0.6398
1.701 | 0.6391 | 1.701 | 0.6381
1.703 | 0.6367 | 1.703 | 0.635
1.705 | 0.6364 | 1.705 | 0.6358
1.708 | 0.6361 | 1.708 | 0.6351
1.71 | 0.6337 | 1.71 | 0.634
1.712 | 0.6328 | 1.712 | 0.6324
1.715 | 0.6317 | 1.715 | 0.6309
1.717 | 0.6299 | 1.717 | 0.6296
1.719 | 0.6285 | 1.719 | 0.6282
1.722 | 0.6266 | 1.722 | 0.6274
1.724 | 0.6254 | 1.724 | 0.6249
1.726 | 0.624 | 1.726 | 0.6228
1.729 | 0.6229 | 1.729 | 0.6239
1.731 | 0.6223 | 1.731 | 0.6222
1.734 | 0.6207 | 1.734 | 0.62
1.736 | 0.6202 | 1.736 | 0.6188
1.738 | 0.6187 | 1.738 | 0.6174
1.741 | 0.6172 | 1.741 | 0.6168
1.743 | 0.6163 | 1.743 | 0.6151
1.746 | 0.6144 | 1.746 | 0.6141
1.748 | 0.6137 | 1.748 | 0.6128
1.751 | 0.6127 | 1.751 | 0.6116
1.753 | 0.6105 | 1.753 | 0.6107
1.756 | 0.6103 | 1.756 | 0.6092
1.758 | 0.6082 | 1.758 | 0.6078
1.761 | 0.6078 | 1.761 | 0.6064
1.763 | 0.6062 | 1.763 | 0.6055
1.766 | 0.605 | 1.766 | 0.6042
1.768 | 0.6039 | 1.768 | 0.6028
1.771 | 0.603 | 1.771 | 0.6015
1.773 | 0.6019 | 1.773 | 0.5993
1.776 | 0.6012 | 1.776 | 0.5977
1.778 | 0.5993 | 1.778 | 0.5976
1.781 | 0.5987 | 1.781 | 0.5957
1.783 | 0.5961 | 1.783 | 0.594
1.786 | 0.594 | 1.786 | 0.5925
1.788 | 0.5931 | 1.788 | 0.5914
1.791 | 0.5927 | 1.791 | 0.5901
1.793 | 0.5914 | 1.793 | 0.5876
1.796 | 0.5892 | 1.796 | 0.5865
1.799 | 0.5877 | 1.799 | 0.5852
1.801 | 0.5875 | 1.801 | 0.5833
1.804 | 0.5849 | 1.804 | 0.5821
1.806 | 0.5849 | 1.806 | 0.5803
1.809 | 0.584 | 1.809 | 0.5786
1.812 | 0.5822 | 1.812 | 0.5765
1.814 | 0.5807 | 1.814 | 0.5744
1.817 | 0.5793 | 1.817 | 0.5731
1.819 | 0.5775 | 1.819 | 0.5709
1.822 | 0.5762 | 1.822 | 0.5708
1.825 | 0.5742 | 1.825 | 0.5662
1.827 | 0.5724 | 1.827 | 0.5659
1.83 | 0.571 | 1.83 | 0.564
1.833 | 0.5697 | 1.833 | 0.5621
1.835 | 0.5686 | 1.835 | 0.5594
1.838 | 0.5672 | 1.838 | 0.5592
1.841 | 0.5661 | 1.841 | 0.5562
1.844 | 0.5652 | 1.844 | 0.5561
1.846 | 0.5645 | 1.846 | 0.5527
1.849 | 0.5621 | 1.849 | 0.5523
1.852 | 0.5597 | 1.852 | 0.5482
1.855 | 0.5577 | 1.855 | 0.547
1.857 | 0.5566 | 1.857 | 0.5456
1.86 | 0.555 | 1.86 | 0.5447
1.863 | 0.5527 | 1.863 | 0.5408
1.866 | 0.5504 | 1.866 | 0.5382
1.868 | 0.5491 | 1.868 | 0.5368
1.871 | 0.547 | 1.871 | 0.5339
1.874 | 0.5451 | 1.874 | 0.5334
1.877 | 0.5438 | 1.877 | 0.5313
1.88 | 0.5412 | 1.88 | 0.528
1.883 | 0.5396 | 1.883 | 0.5241
1.885 | 0.5371 | 1.885 | 0.5212
1.888 | 0.5355 | 1.888 | 0.5154
1.891 | 0.5319 | 1.891 | 0.5133
1.894 | 0.5298 | 1.894 | 0.5066
1.897 | 0.5257 | 1.897 | 0.5015
1.9 | 0.5231 | 1.9 | 0.4979
1.903 | 0.5195 | 1.903 | 0.4941
1.905 | 0.517 | 1.905 | 0.4911
1.908 | 0.5143 | 1.908 | 0.4899
1.911 | 0.5129 | 1.911 | 0.4865
1.914 | 0.5112 | 1.914 | 0.4857
1.917 | 0.5096 | 1.917 | 0.4845
1.92 | 0.5087 | 1.92 | 0.4823
1.923 | 0.5078 | 1.923 | 0.4822
1.926 | 0.5057 | 1.926 | 0.4792
1.929 | 0.5044 | 1.929 | 0.4772
1.932 | 0.5024 | 1.932 | 0.476
1.935 | 0.5004 | 1.935 | 0.4723
1.938 | 0.4988 | 1.938 | 0.47
1.941 | 0.4973 | 1.941 | 0.4676
1.944 | 0.4957 | 1.944 | 0.4656
1.947 | 0.4936 | 1.947 | 0.4642
1.95 | 0.4922 | 1.95 | 0.4609
1.953 | 0.4887 | 1.953 | 0.4578
1.956 | 0.4873 | 1.956 | 0.4566
1.959 | 0.4855 | 1.959 | 0.4525
1.962 | 0.4853 | 1.962 | 0.4508
1.965 | 0.4823 | 1.965 | 0.4485
1.968 | 0.4798 | 1.968 | 0.4444
1.972 | 0.4767 | 1.972 | 0.4419
1.975 | 0.4761 | 1.975 | 0.4397
1.978 | 0.4735 | 1.978 | 0.4371
1.981 | 0.471 | 1.981 | 0.4353
1.984 | 0.4695 | 1.984 | 0.4317
1.987 | 0.4675 | 1.987 | 0.4296
1.99 | 0.4661 | 1.99 | 0.4265
1.994 | 0.4636 | 1.994 | 0.4244
1.997 | 0.4634 | 1.997 | 0.422
2 | 0.4606 | 2 | 0.4189
2.003 | 0.4595 | 2.003 | 0.4168
2.006 | 0.4574 | 2.006 | 0.4138
2.01 | 0.4551 | 2.01 | 0.4116
2.013 | 0.4532 | 2.013 | 0.4083
2.016 | 0.4511 | 2.016 | 0.4067
2.019 | 0.4494 | 2.019 | 0.4045
2.023 | 0.446 | 2.023 | 0.4015
2.026 | 0.4439 | 2.026 | 0.3983
2.029 | 0.4414 | 2.029 | 0.396
2.033 | 0.4386 | 2.033 | 0.3925
2.036 | 0.436 | 2.036 | 0.3898
2.039 | 0.4335 | 2.039 | 0.3876
2.042 | 0.4316 | 2.042 | 0.3853
2.046 | 0.4289 | 2.046 | 0.3821
2.049 | 0.4282 | 2.049 | 0.3788
2.053 | 0.425 | 2.053 | 0.3761
2.056 | 0.423 | 2.056 | 0.3725
2.059 | 0.4219 | 2.059 | 0.3706
2.063 | 0.4191 | 2.063 | 0.3676
2.066 | 0.4175 | 2.066 | 0.3657
2.07 | 0.4136 | 2.07 | 0.3622
2.073 | 0.4121 | 2.073 | 0.3594
2.076 | 0.4103 | 2.076 | 0.3565
2.08 | 0.408 | 2.08 | 0.3535
2.083 | 0.4054 | 2.083 | 0.3502
2.087 | 0.4028 | 2.087 | 0.348
2.09 | 0.4014 | 2.09 | 0.3447
2.094 | 0.3992 | 2.094 | 0.3428
2.097 | 0.3977 | 2.097 | 0.3405
2.101 | 0.3956 | 2.101 | 0.3386
2.104 | 0.3942 | 2.104 | 0.3364
2.108 | 0.3913 | 2.108 | 0.3332
2.111 | 0.3887 | 2.111 | 0.3303
2.115 | 0.3866 | 2.115 | 0.3283
2.119 | 0.3847 | 2.119 | 0.326
2.122 | 0.3829 | 2.122 | 0.3235
2.126 | 0.3814 | 2.126 | 0.3219
2.129 | 0.3802 | 2.129 | 0.3194
2.133 | 0.3787 | 2.133 | 0.3175
2.137 | 0.3777 | 2.137 | 0.3152
2.14 | 0.375 | 2.14 | 0.3131
2.144 | 0.3733 | 2.144 | 0.3112
2.148 | 0.3712 | 2.148 | 0.3098
2.151 | 0.3685 | 2.151 | 0.3079
2.155 | 0.3668 | 2.155 | 0.3053
2.159 | 0.3644 | 2.159 | 0.3032
2.163 | 0.3623 | 2.163 | 0.3019
2.166 | 0.3617 | 2.166 | 0.2993
2.17 | 0.3601 | 2.17 | 0.2971
2.174 | 0.3588 | 2.174 | 0.2961
2.178 | 0.3571 | 2.178 | 0.294
2.181 | 0.3556 | 2.181 | 0.2927
2.185 | 0.3542 | 2.185 | 0.2907
2.189 | 0.3521 | 2.189 | 0.2887
2.193 | 0.3517 | 2.193 | 0.2869
2.197 | 0.3501 | 2.197 | 0.2852
2.201 | 0.3488 | 2.201 | 0.2836
2.204 | 0.3469 | 2.204 | 0.2816
2.208 | 0.3441 | 2.208 | 0.2799
2.212 | 0.3425 | 2.212 | 0.2787
2.216 | 0.3402 | 2.216 | 0.2768
2.22 | 0.3408 | 2.22 | 0.276
2.224 | 0.3389 | 2.224 | 0.2738
2.228 | 0.3376 | 2.228 | 0.2721
2.232 | 0.3367 | 2.232 | 0.2705
2.236 | 0.3348 | 2.236 | 0.2684
2.24 | 0.332 | 2.24 | 0.2668
2.244 | 0.331 | 2.244 | 0.265
2.248 | 0.3312 | 2.248 | 0.2636
2.252 | 0.3308 | 2.252 | 0.263
2.256 | 0.3276 | 2.256 | 0.2602
2.26 | 0.3222 | 2.26 | 0.2557
2.264 | 0.3159 | 2.264 | 0.2498
2.269 | 0.3111 | 2.269 | 0.2452
2.273 | 0.3111 | 2.273 | 0.2438
2.277 | 0.3101 | 2.277 | 0.2427
2.281 | 0.3084 | 2.281 | 0.2397
2.285 | 0.3022 | 2.285 | 0.2322
2.289 | 0.2938 | 2.289 | 0.2225
2.293 | 0.2907 | 2.293 | 0.2178
2.298 | 0.2848 | 2.298 | 0.2153
2.302 | 0.2804 | 2.302 | 0.2102
2.306 | 0.273 | 2.306 | 0.2029
2.311 | 0.2749 | 2.311 | 0.2018
2.315 | 0.2838 | 2.315 | 0.2076
2.319 | 0.292 | 2.319 | 0.2159
2.323 | 0.2984 | 2.323 | 0.2221
2.328 | 0.306 | 2.328 | 0.2279
2.332 | 0.3096 | 2.332 | 0.2325
2.336 | 0.3112 | 2.336 | 0.2353
2.341 | 0.3102 | 2.341 | 0.2361
2.345 | 0.3091 | 2.345 | 0.2369
2.35 | 0.3067 | 2.35 | 0.235
2.354 | 0.3076 | 2.354 | 0.2356
2.358 | 0.3067 | 2.358 | 0.2344
2.363 | 0.3059 | 2.363 | 0.2324
2.367 | 0.3045 | 2.367 | 0.2293
2.372 | 0.3015 | 2.372 | 0.226
2.376 | 0.2953 | 2.376 | 0.2225
2.381 | 0.2896 | 2.381 | 0.2188
2.385 | 0.2901 | 2.385 | 0.2168
2.39 | 0.2907 | 2.39 | 0.2203
2.395 | 0.2955 | 2.395 | 0.2237
2.399 | 0.2994 | 2.399 | 0.2258
2.404 | 0.3019 | 2.404 | 0.2302
2.408 | 0.3069 | 2.408 | 0.2326
2.413 | 0.3079 | 2.413 | 0.2362
2.418 | 0.3096 | 2.418 | 0.2361
2.422 | 0.3087 | 2.422 | 0.2387
2.427 | 0.3112 | 2.427 | 0.2364
2.432 | 0.3137 | 2.432 | 0.2384
2.437 | 0.3139 | 2.437 | 0.239
2.441 | 0.3161 | 2.441 | 0.2404
2.446 | 0.3154 | 2.446 | 0.2442
2.451 | 0.3157 | 2.451 | 0.2445
2.456 | 0.3161 | 2.456 | 0.2453
2.461 | 0.3169 | 2.461 | 0.2494
2.465 | 0.3175 | 2.465 | 0.25
2.47 | 0.3209 | 2.47 | 0.2509
2.475 | 0.3228 | 2.475 | 0.2529
2.48 | 0.3275 | 2.48 | 0.2519
2.485 | 0.3262 | 2.485 | 0.2546
2.49 | 0.3246 | 2.49 | 0.2571
2.495 | 0.337 | 2.495 | 0.2617
2.5 | 0.3353 | 2.5 | 0.266