## 30310
鉱物名 |  | 葡萄石(Prehnite)
組成式 |  | Ca2Al(Si3Al)O10(OH)2
結晶系 |  | 斜方晶系
類 |  | フィロ珪酸塩鉱物
族または系列等 |  | -
測定標本 | 出所 | 産業総合研究所地質標本館
| 標本番号 | 30310
| 産地 | 島根県八束郡美浦関町古浦ヶ鼻
写真
| 備考 | 写真：スケールは一目盛り2mm。カラーチャートは長さ4cm。 XRD分析結果：中量の長石混入あり。
測定時の標本状態 | Field Spec Pro | 粉砕
| FT-NIR | 粉砕
分析項目 |  | XRD
USGS標本番号 |  | gds613.18141, gds613.18212

## 反射スペクトル(粉砕)
Field Spec Pro |  | FT-NIR
波長 | 反射率 | 波長 | 反射率
0.4 | 0.3401 | 1.3 | 0.2524
0.402 | 0.343 | 1.302 | 0.2525
0.404 | 0.3436 | 1.304 | 0.2527
0.406 | 0.3411 | 1.306 | 0.2529
0.408 | 0.3434 | 1.308 | 0.2538
0.41 | 0.3424 | 1.31 | 0.255
0.412 | 0.3469 | 1.312 | 0.256
0.414 | 0.346 | 1.314 | 0.2571
0.416 | 0.3414 | 1.316 | 0.2573
0.418 | 0.3435 | 1.318 | 0.2568
0.42 | 0.3416 | 1.32 | 0.2569
0.422 | 0.3442 | 1.322 | 0.2566
0.424 | 0.3428 | 1.324 | 0.2564
0.426 | 0.3393 | 1.326 | 0.2563
0.428 | 0.3415 | 1.328 | 0.2562
0.43 | 0.3404 | 1.33 | 0.2565
0.432 | 0.3459 | 1.332 | 0.2564
0.434 | 0.3457 | 1.334 | 0.256
0.436 | 0.3471 | 1.336 | 0.2563
0.438 | 0.3509 | 1.338 | 0.2569
0.44 | 0.3529 | 1.34 | 0.2576
0.442 | 0.3581 | 1.342 | 0.2574
0.444 | 0.3576 | 1.344 | 0.2569
0.446 | 0.36 | 1.346 | 0.2563
0.448 | 0.3616 | 1.348 | 0.2562
0.45 | 0.3631 | 1.35 | 0.2565
0.452 | 0.366 | 1.352 | 0.2564
0.454 | 0.3647 | 1.354 | 0.2561
0.456 | 0.3669 | 1.356 | 0.2557
0.458 | 0.3673 | 1.358 | 0.2555
0.46 | 0.3678 | 1.36 | 0.2557
0.462 | 0.3699 | 1.362 | 0.2562
0.464 | 0.3688 | 1.364 | 0.2562
0.466 | 0.3694 | 1.366 | 0.2555
0.468 | 0.3702 | 1.368 | 0.2543
0.47 | 0.3706 | 1.37 | 0.2536
0.472 | 0.3715 | 1.372 | 0.2538
0.474 | 0.3716 | 1.374 | 0.2541
0.476 | 0.3727 | 1.376 | 0.254
0.478 | 0.3726 | 1.378 | 0.2535
0.48 | 0.3737 | 1.38 | 0.2528
0.482 | 0.3741 | 1.382 | 0.2527
0.484 | 0.3744 | 1.384 | 0.2527
0.486 | 0.3759 | 1.386 | 0.2529
0.488 | 0.376 | 1.388 | 0.2525
0.49 | 0.3764 | 1.39 | 0.2516
0.492 | 0.3771 | 1.392 | 0.2505
0.494 | 0.3774 | 1.394 | 0.2498
0.496 | 0.3785 | 1.396 | 0.2491
0.498 | 0.3784 | 1.398 | 0.2486
0.5 | 0.3789 | 1.4 | 0.2478
0.502 | 0.38 | 1.402 | 0.2469
0.504 | 0.3798 | 1.404 | 0.2457
0.506 | 0.3813 | 1.406 | 0.2445
0.508 | 0.3808 | 1.408 | 0.2438
0.51 | 0.3812 | 1.41 | 0.2431
0.512 | 0.3821 | 1.412 | 0.2425
0.514 | 0.3826 | 1.414 | 0.2422
0.516 | 0.3836 | 1.416 | 0.2415
0.518 | 0.3831 | 1.418 | 0.2403
0.52 | 0.3839 | 1.42 | 0.2388
0.522 | 0.3843 | 1.422 | 0.2373
0.524 | 0.3849 | 1.424 | 0.2356
0.526 | 0.386 | 1.426 | 0.2331
0.528 | 0.3854 | 1.428 | 0.2297
0.53 | 0.3864 | 1.43 | 0.2256
0.532 | 0.387 | 1.432 | 0.2219
0.534 | 0.3879 | 1.434 | 0.2202
0.536 | 0.3884 | 1.436 | 0.22
0.538 | 0.3882 | 1.438 | 0.2206
0.54 | 0.3888 | 1.44 | 0.2209
0.542 | 0.3889 | 1.442 | 0.2201
0.544 | 0.3897 | 1.444 | 0.2186
0.546 | 0.39 | 1.446 | 0.2168
0.548 | 0.3902 | 1.448 | 0.2147
0.55 | 0.3908 | 1.45 | 0.2125
0.552 | 0.3909 | 1.452 | 0.2104
0.554 | 0.3916 | 1.454 | 0.2086
0.556 | 0.3911 | 1.456 | 0.2068
0.558 | 0.3914 | 1.458 | 0.2044
0.56 | 0.3918 | 1.46 | 0.2009
0.562 | 0.3918 | 1.462 | 0.1957
0.564 | 0.3925 | 1.464 | 0.1874
0.566 | 0.3924 | 1.466 | 0.1756
0.568 | 0.393 | 1.468 | 0.1603
0.57 | 0.3938 | 1.47 | 0.1428
0.572 | 0.3942 | 1.472 | 0.1245
0.574 | 0.3953 | 1.474 | 0.11
0.576 | 0.3951 | 1.476 | 0.1049
0.578 | 0.395 | 1.478 | 0.109
0.58 | 0.3947 | 1.48 | 0.1201
0.582 | 0.3945 | 1.482 | 0.135
0.584 | 0.3945 | 1.484 | 0.1495
0.586 | 0.3952 | 1.486 | 0.161
0.588 | 0.3962 | 1.488 | 0.1696
0.59 | 0.3964 | 1.49 | 0.1769
0.592 | 0.3961 | 1.492 | 0.1833
0.594 | 0.3952 | 1.494 | 0.1898
0.596 | 0.3942 | 1.496 | 0.1961
0.598 | 0.3937 | 1.498 | 0.202
0.6 | 0.3929 | 1.5 | 0.2073
0.602 | 0.3926 | 1.502 | 0.2118
0.604 | 0.3926 | 1.504 | 0.2158
0.606 | 0.3927 | 1.506 | 0.2191
0.608 | 0.3937 | 1.508 | 0.222
0.61 | 0.3938 | 1.51 | 0.2243
0.612 | 0.3946 | 1.512 | 0.2264
0.614 | 0.3958 | 1.514 | 0.2281
0.616 | 0.3964 | 1.516 | 0.2297
0.618 | 0.3972 | 1.518 | 0.2313
0.62 | 0.3976 | 1.52 | 0.2328
0.622 | 0.3983 | 1.522 | 0.234
0.624 | 0.3985 | 1.524 | 0.2349
0.626 | 0.3987 | 1.526 | 0.2355
0.628 | 0.399 | 1.528 | 0.2362
0.63 | 0.3991 | 1.53 | 0.2367
0.632 | 0.3992 | 1.532 | 0.2371
0.634 | 0.3993 | 1.534 | 0.2373
0.636 | 0.3995 | 1.536 | 0.2373
0.638 | 0.3998 | 1.538 | 0.2374
0.64 | 0.3998 | 1.54 | 0.2375
0.642 | 0.4002 | 1.542 | 0.2378
0.644 | 0.4003 | 1.544 | 0.238
0.646 | 0.4008 | 1.546 | 0.2383
0.648 | 0.401 | 1.548 | 0.2385
0.65 | 0.4011 | 1.55 | 0.2386
0.652 | 0.4016 | 1.552 | 0.2385
0.654 | 0.4017 | 1.554 | 0.2384
0.656 | 0.4022 | 1.556 | 0.2385
0.658 | 0.4024 | 1.558 | 0.2385
0.66 | 0.4024 | 1.56 | 0.2387
0.662 | 0.4029 | 1.562 | 0.2389
0.664 | 0.4029 | 1.564 | 0.2391
0.666 | 0.4035 | 1.566 | 0.2393
0.668 | 0.4035 | 1.568 | 0.2394
0.67 | 0.4038 | 1.57 | 0.2396
0.672 | 0.4041 | 1.572 | 0.2398
0.674 | 0.4043 | 1.574 | 0.2398
0.676 | 0.4048 | 1.576 | 0.2398
0.678 | 0.4048 | 1.578 | 0.2397
0.68 | 0.4054 | 1.58 | 0.2398
0.682 | 0.4055 | 1.582 | 0.2399
0.684 | 0.4058 | 1.584 | 0.2399
0.686 | 0.4063 | 1.586 | 0.2399
0.688 | 0.4064 | 1.588 | 0.2399
0.69 | 0.4068 | 1.59 | 0.2398
0.692 | 0.4071 | 1.592 | 0.2397
0.694 | 0.4075 | 1.594 | 0.2397
0.696 | 0.408 | 1.596 | 0.2397
0.698 | 0.4083 | 1.598 | 0.2397
0.7 | 0.4087 | 1.6 | 0.2398
0.702 | 0.4091 | 1.602 | 0.2398
0.704 | 0.4095 | 1.604 | 0.2398
0.706 | 0.4098 | 1.606 | 0.2396
0.708 | 0.4099 | 1.608 | 0.2394
0.71 | 0.4104 | 1.61 | 0.2393
0.712 | 0.4109 | 1.612 | 0.2392
0.714 | 0.4114 | 1.614 | 0.2392
0.716 | 0.4119 | 1.616 | 0.2391
0.718 | 0.4122 | 1.618 | 0.2391
0.72 | 0.4127 | 1.62 | 0.2392
0.722 | 0.4132 | 1.622 | 0.2393
0.724 | 0.4137 | 1.624 | 0.2395
0.726 | 0.4141 | 1.626 | 0.2396
0.728 | 0.4145 | 1.628 | 0.2397
0.73 | 0.4153 | 1.63 | 0.2397
0.732 | 0.4158 | 1.632 | 0.2397
0.734 | 0.4162 | 1.634 | 0.2398
0.736 | 0.4167 | 1.636 | 0.2398
0.738 | 0.4173 | 1.638 | 0.2398
0.74 | 0.4181 | 1.64 | 0.2399
0.742 | 0.4186 | 1.642 | 0.2399
0.744 | 0.4193 | 1.644 | 0.2399
0.746 | 0.4199 | 1.646 | 0.2399
0.748 | 0.4206 | 1.648 | 0.2399
0.75 | 0.4214 | 1.65 | 0.2399
0.752 | 0.422 | 1.652 | 0.24
0.754 | 0.4228 | 1.654 | 0.24
0.756 | 0.4236 | 1.656 | 0.24
0.758 | 0.4244 | 1.658 | 0.24
0.76 | 0.4253 | 1.66 | 0.2402
0.762 | 0.426 | 1.662 | 0.2402
0.764 | 0.427 | 1.664 | 0.2402
0.766 | 0.428 | 1.666 | 0.2402
0.768 | 0.4292 | 1.668 | 0.2402
0.77 | 0.4303 | 1.67 | 0.2401
0.772 | 0.4313 | 1.672 | 0.24
0.774 | 0.4325 | 1.674 | 0.24
0.776 | 0.4334 | 1.676 | 0.2399
0.778 | 0.4346 | 1.678 | 0.2399
0.78 | 0.4358 | 1.68 | 0.24
0.782 | 0.437 | 1.682 | 0.24
0.784 | 0.4385 | 1.684 | 0.2399
0.786 | 0.4399 | 1.686 | 0.2397
0.788 | 0.4415 | 1.688 | 0.2394
0.79 | 0.4431 | 1.69 | 0.2391
0.792 | 0.4446 | 1.692 | 0.2388
0.794 | 0.4464 | 1.694 | 0.2387
0.796 | 0.4479 | 1.696 | 0.2385
0.798 | 0.4497 | 1.698 | 0.2385
0.8 | 0.4514 | 1.7 | 0.2384
0.802 | 0.4533 | 1.702 | 0.2383
0.804 | 0.4553 | 1.704 | 0.2382
0.806 | 0.4569 | 1.706 | 0.2379
0.808 | 0.4589 | 1.708 | 0.2376
0.81 | 0.4608 | 1.71 | 0.2372
0.812 | 0.4627 | 1.712 | 0.2369
0.814 | 0.4647 | 1.714 | 0.2367
0.816 | 0.4665 | 1.716 | 0.2363
0.818 | 0.4686 | 1.718 | 0.236
0.82 | 0.4706 | 1.72 | 0.2357
0.822 | 0.4727 | 1.722 | 0.2353
0.824 | 0.4748 | 1.724 | 0.235
0.826 | 0.4766 | 1.726 | 0.2346
0.828 | 0.4786 | 1.728 | 0.2342
0.83 | 0.4807 | 1.73 | 0.2339
0.832 | 0.4827 | 1.732 | 0.2336
0.834 | 0.4847 | 1.734 | 0.2334
0.836 | 0.4863 | 1.736 | 0.2332
0.838 | 0.4883 | 1.738 | 0.2331
0.84 | 0.4901 | 1.74 | 0.233
0.842 | 0.4918 | 1.742 | 0.233
0.844 | 0.4937 | 1.744 | 0.2329
0.846 | 0.4954 | 1.746 | 0.2328
0.848 | 0.497 | 1.748 | 0.2326
0.85 | 0.4986 | 1.75 | 0.2326
0.852 | 0.5002 | 1.752 | 0.2326
0.854 | 0.5017 | 1.754 | 0.2326
0.856 | 0.5032 | 1.756 | 0.2326
0.858 | 0.5048 | 1.758 | 0.2328
0.86 | 0.5061 | 1.76 | 0.2329
0.862 | 0.5073 | 1.762 | 0.2331
0.864 | 0.5086 | 1.764 | 0.2334
0.866 | 0.5099 | 1.766 | 0.2336
0.868 | 0.5113 | 1.768 | 0.2339
0.87 | 0.5124 | 1.77 | 0.2342
0.872 | 0.5135 | 1.772 | 0.2345
0.874 | 0.5145 | 1.774 | 0.2349
0.876 | 0.5156 | 1.776 | 0.2352
0.878 | 0.5167 | 1.778 | 0.2354
0.88 | 0.5174 | 1.78 | 0.2355
0.882 | 0.5183 | 1.782 | 0.2355
0.884 | 0.5193 | 1.784 | 0.2354
0.886 | 0.52 | 1.786 | 0.2353
0.888 | 0.521 | 1.788 | 0.2352
0.89 | 0.5217 | 1.79 | 0.2352
0.892 | 0.5223 | 1.792 | 0.2351
0.894 | 0.5232 | 1.794 | 0.235
0.896 | 0.5239 | 1.796 | 0.2349
0.898 | 0.5247 | 1.798 | 0.2347
0.9 | 0.5253 | 1.8 | 0.2345
0.902 | 0.526 | 1.802 | 0.2342
0.904 | 0.5266 | 1.804 | 0.2338
0.906 | 0.5271 | 1.806 | 0.2333
0.908 | 0.5276 | 1.808 | 0.2327
0.91 | 0.5282 | 1.81 | 0.2319
0.912 | 0.5286 | 1.812 | 0.2311
0.914 | 0.5292 | 1.814 | 0.2303
0.916 | 0.5294 | 1.816 | 0.2293
0.918 | 0.5298 | 1.818 | 0.2284
0.92 | 0.5304 | 1.82 | 0.2275
0.922 | 0.5308 | 1.822 | 0.2266
0.924 | 0.5315 | 1.824 | 0.2257
0.926 | 0.532 | 1.826 | 0.2247
0.928 | 0.5325 | 1.828 | 0.2237
0.93 | 0.533 | 1.83 | 0.2228
0.932 | 0.5334 | 1.832 | 0.2221
0.934 | 0.5342 | 1.834 | 0.2215
0.936 | 0.5346 | 1.836 | 0.221
0.938 | 0.535 | 1.838 | 0.2208
0.94 | 0.5357 | 1.84 | 0.2207
0.942 | 0.5358 | 1.842 | 0.2208
0.944 | 0.5362 | 1.844 | 0.2209
0.946 | 0.5365 | 1.846 | 0.221
0.948 | 0.537 | 1.848 | 0.2211
0.95 | 0.5378 | 1.85 | 0.221
0.952 | 0.5379 | 1.852 | 0.2208
0.954 | 0.538 | 1.854 | 0.2204
0.956 | 0.5384 | 1.856 | 0.2198
0.958 | 0.5385 | 1.858 | 0.219
0.96 | 0.5392 | 1.86 | 0.2179
0.962 | 0.5391 | 1.862 | 0.2165
0.964 | 0.5394 | 1.864 | 0.2147
0.966 | 0.54 | 1.866 | 0.2127
0.968 | 0.54 | 1.868 | 0.2105
0.97 | 0.5405 | 1.87 | 0.208
0.972 | 0.5403 | 1.872 | 0.2055
0.974 | 0.5405 | 1.874 | 0.203
0.976 | 0.5408 | 1.876 | 0.201
0.978 | 0.5411 | 1.878 | 0.1995
0.98 | 0.5414 | 1.88 | 0.1983
0.982 | 0.5418 | 1.882 | 0.1977
0.984 | 0.542 | 1.884 | 0.1972
0.986 | 0.5422 | 1.886 | 0.1966
0.988 | 0.5425 | 1.888 | 0.1958
0.99 | 0.5427 | 1.89 | 0.1944
0.992 | 0.5428 | 1.892 | 0.1925
0.994 | 0.5429 | 1.894 | 0.1903
0.996 | 0.5428 | 1.896 | 0.1878
0.998 | 0.5428 | 1.898 | 0.1852
1 | 0.5427 | 1.9 | 0.1827
1.002 | 0.5424 | 1.902 | 0.1807
1.004 | 0.5422 | 1.904 | 0.1791
1.006 | 0.5421 | 1.906 | 0.1779
1.008 | 0.5419 | 1.908 | 0.1771
1.01 | 0.5419 | 1.91 | 0.1766
1.012 | 0.5421 | 1.912 | 0.1761
1.014 | 0.5425 | 1.914 | 0.1757
1.016 | 0.5431 | 1.916 | 0.1751
1.018 | 0.5439 | 1.918 | 0.1744
1.02 | 0.5449 | 1.92 | 0.1736
1.022 | 0.5459 | 1.922 | 0.1727
1.024 | 0.5469 | 1.924 | 0.1718
1.026 | 0.5479 | 1.926 | 0.1709
1.028 | 0.5488 | 1.928 | 0.1701
1.03 | 0.5496 | 1.93 | 0.1693
1.032 | 0.5504 | 1.932 | 0.1687
1.034 | 0.5511 | 1.934 | 0.1684
1.036 | 0.5517 | 1.936 | 0.1682
1.038 | 0.5524 | 1.938 | 0.168
1.04 | 0.553 | 1.94 | 0.1681
1.042 | 0.5535 | 1.942 | 0.1683
1.044 | 0.5541 | 1.944 | 0.1685
1.046 | 0.5547 | 1.946 | 0.1687
1.048 | 0.5552 | 1.948 | 0.1689
1.05 | 0.5557 | 1.95 | 0.1691
1.052 | 0.5561 | 1.952 | 0.1693
1.054 | 0.5567 | 1.954 | 0.1695
1.056 | 0.5573 | 1.956 | 0.1696
1.058 | 0.5577 | 1.958 | 0.1698
1.06 | 0.5582 | 1.96 | 0.17
1.062 | 0.5586 | 1.962 | 0.1703
1.064 | 0.559 | 1.964 | 0.1707
1.066 | 0.5593 | 1.966 | 0.1712
1.068 | 0.5596 | 1.968 | 0.1717
1.07 | 0.5599 | 1.97 | 0.1723
1.072 | 0.5601 | 1.972 | 0.1728
1.074 | 0.5604 | 1.974 | 0.1733
1.076 | 0.5605 | 1.976 | 0.1738
1.078 | 0.5605 | 1.978 | 0.1742
1.08 | 0.5605 | 1.98 | 0.1746
1.082 | 0.5606 | 1.982 | 0.175
1.084 | 0.5606 | 1.984 | 0.1753
1.086 | 0.5605 | 1.986 | 0.1756
1.088 | 0.5605 | 1.988 | 0.1759
1.09 | 0.5605 | 1.99 | 0.1761
1.092 | 0.5604 | 1.992 | 0.1762
1.094 | 0.5602 | 1.994 | 0.1764
1.096 | 0.5602 | 1.996 | 0.1767
1.098 | 0.5601 | 1.998 | 0.177
1.1 | 0.5601 | 2 | 0.1774
1.102 | 0.5601 | 2.002 | 0.1779
1.104 | 0.56 | 2.004 | 0.1785
1.106 | 0.56 | 2.006 | 0.1791
1.108 | 0.5601 | 2.008 | 0.1798
1.11 | 0.5602 | 2.01 | 0.1804
1.112 | 0.5602 | 2.012 | 0.181
1.114 | 0.5604 | 2.014 | 0.1814
1.116 | 0.5606 | 2.016 | 0.1818
1.118 | 0.5608 | 2.018 | 0.1821
1.12 | 0.5611 | 2.02 | 0.1825
1.122 | 0.5614 | 2.022 | 0.1828
1.124 | 0.5617 | 2.024 | 0.1832
1.126 | 0.5619 | 2.026 | 0.1836
1.128 | 0.5622 | 2.028 | 0.1842
1.13 | 0.5626 | 2.03 | 0.1848
1.132 | 0.563 | 2.032 | 0.1854
1.134 | 0.5633 | 2.034 | 0.186
1.136 | 0.5636 | 2.036 | 0.1866
1.138 | 0.564 | 2.038 | 0.1871
1.14 | 0.5643 | 2.04 | 0.1876
1.142 | 0.5645 | 2.042 | 0.188
1.144 | 0.5647 | 2.044 | 0.1883
1.146 | 0.5649 | 2.046 | 0.1886
1.148 | 0.5651 | 2.048 | 0.1888
1.15 | 0.5652 | 2.05 | 0.189
1.152 | 0.5653 | 2.052 | 0.1891
1.154 | 0.5654 | 2.054 | 0.1893
1.156 | 0.5653 | 2.056 | 0.1896
1.158 | 0.5653 | 2.058 | 0.1898
1.16 | 0.5654 | 2.06 | 0.19
1.162 | 0.5654 | 2.062 | 0.1902
1.164 | 0.5654 | 2.064 | 0.1903
1.166 | 0.5654 | 2.066 | 0.1905
1.168 | 0.5655 | 2.068 | 0.1906
1.17 | 0.5655 | 2.07 | 0.1908
1.172 | 0.5655 | 2.072 | 0.1909
1.174 | 0.5655 | 2.074 | 0.1909
1.176 | 0.5655 | 2.076 | 0.191
1.178 | 0.5655 | 2.078 | 0.191
1.18 | 0.5654 | 2.08 | 0.1909
1.182 | 0.5654 | 2.082 | 0.1908
1.184 | 0.5654 | 2.084 | 0.1907
1.186 | 0.5654 | 2.086 | 0.1905
1.188 | 0.5654 | 2.088 | 0.1903
1.19 | 0.5654 | 2.09 | 0.19
1.192 | 0.5654 | 2.092 | 0.1897
1.194 | 0.5654 | 2.094 | 0.1894
1.196 | 0.5654 | 2.096 | 0.1891
1.198 | 0.5655 | 2.098 | 0.1888
1.2 | 0.5655 | 2.1 | 0.1885
1.202 | 0.5655 | 2.102 | 0.1882
1.204 | 0.5654 | 2.104 | 0.1879
1.206 | 0.5654 | 2.106 | 0.1876
1.208 | 0.5654 | 2.108 | 0.1873
1.21 | 0.5654 | 2.11 | 0.187
1.212 | 0.5655 | 2.112 | 0.1867
1.214 | 0.5655 | 2.114 | 0.1863
1.216 | 0.5656 | 2.116 | 0.186
1.218 | 0.5658 | 2.118 | 0.1856
1.22 | 0.5659 | 2.12 | 0.1854
1.222 | 0.566 | 2.122 | 0.1851
1.224 | 0.5662 | 2.124 | 0.1849
1.226 | 0.5663 | 2.126 | 0.1848
1.228 | 0.5665 | 2.128 | 0.1847
1.23 | 0.5666 | 2.13 | 0.1847
1.232 | 0.5667 | 2.132 | 0.1846
1.234 | 0.5668 | 2.134 | 0.1846
1.236 | 0.567 | 2.136 | 0.1845
1.238 | 0.5671 | 2.138 | 0.1843
1.24 | 0.5672 | 2.14 | 0.1841
1.242 | 0.5672 | 2.142 | 0.1839
1.244 | 0.5673 | 2.144 | 0.1836
1.246 | 0.5673 | 2.146 | 0.1832
1.248 | 0.5673 | 2.148 | 0.1829
1.25 | 0.5673 | 2.15 | 0.1825
1.252 | 0.5673 | 2.152 | 0.1822
1.254 | 0.5672 | 2.154 | 0.1819
1.256 | 0.5671 | 2.156 | 0.1816
1.258 | 0.567 | 2.158 | 0.1813
1.26 | 0.5667 | 2.16 | 0.1809
1.262 | 0.5665 | 2.162 | 0.1806
1.264 | 0.5662 | 2.164 | 0.1801
1.266 | 0.5658 | 2.166 | 0.1797
1.268 | 0.5653 | 2.168 | 0.179
1.27 | 0.5647 | 2.17 | 0.1783
1.272 | 0.5639 | 2.172 | 0.1776
1.274 | 0.5627 | 2.174 | 0.1769
1.276 | 0.5613 | 2.176 | 0.176
1.278 | 0.5595 | 2.178 | 0.1752
1.28 | 0.5575 | 2.18 | 0.1745
1.282 | 0.5557 | 2.182 | 0.1738
1.284 | 0.5543 | 2.184 | 0.1732
1.286 | 0.5534 | 2.186 | 0.1726
1.288 | 0.5532 | 2.188 | 0.1718
1.29 | 0.5536 | 2.19 | 0.1707
1.292 | 0.5542 | 2.192 | 0.1694
1.294 | 0.555 | 2.194 | 0.1675
1.296 | 0.5556 | 2.196 | 0.1652
1.298 | 0.5561 | 2.198 | 0.162
1.3 | 0.5564 | 2.2 | 0.1583
1.302 | 0.5569 | 2.202 | 0.1537
1.304 | 0.5575 | 2.204 | 0.1487
1.306 | 0.5584 | 2.206 | 0.1429
1.308 | 0.5594 | 2.208 | 0.1367
1.31 | 0.5606 | 2.21 | 0.1302
1.312 | 0.5616 | 2.212 | 0.1237
1.314 | 0.5624 | 2.214 | 0.1175
1.316 | 0.5629 | 2.216 | 0.1115
1.318 | 0.563 | 2.218 | 0.1059
1.32 | 0.563 | 2.22 | 0.1005
1.322 | 0.5627 | 2.222 | 0.0955
1.324 | 0.5623 | 2.224 | 0.0906
1.326 | 0.5619 | 2.226 | 0.0867
1.328 | 0.5616 | 2.228 | 0.0829
1.33 | 0.5613 | 2.23 | 0.0807
1.332 | 0.5609 | 2.232 | 0.0786
1.334 | 0.5607 | 2.234 | 0.0786
1.336 | 0.5604 | 2.236 | 0.0788
1.338 | 0.5602 | 2.238 | 0.081
1.34 | 0.56 | 2.24 | 0.0832
1.342 | 0.5598 | 2.242 | 0.0868
1.344 | 0.5595 | 2.244 | 0.0905
1.346 | 0.5592 | 2.246 | 0.0947
1.348 | 0.559 | 2.248 | 0.0989
1.35 | 0.5587 | 2.25 | 0.1023
1.352 | 0.5584 | 2.252 | 0.1058
1.354 | 0.5581 | 2.254 | 0.1077
1.356 | 0.5579 | 2.256 | 0.1095
1.358 | 0.5575 | 2.258 | 0.1096
1.36 | 0.5572 | 2.26 | 0.1095
1.362 | 0.557 | 2.262 | 0.1079
1.364 | 0.5567 | 2.264 | 0.1061
1.366 | 0.5565 | 2.266 | 0.1032
1.368 | 0.5563 | 2.268 | 0.1001
1.37 | 0.5561 | 2.27 | 0.0966
1.372 | 0.5558 | 2.272 | 0.093
1.374 | 0.5554 | 2.274 | 0.0897
1.376 | 0.5549 | 2.276 | 0.0865
1.378 | 0.5543 | 2.278 | 0.0839
1.38 | 0.5535 | 2.28 | 0.0819
1.382 | 0.5526 | 2.282 | 0.0805
1.384 | 0.5516 | 2.284 | 0.0798
1.386 | 0.5505 | 2.286 | 0.0798
1.388 | 0.5493 | 2.288 | 0.0807
1.39 | 0.548 | 2.29 | 0.0819
1.392 | 0.5465 | 2.292 | 0.0841
1.394 | 0.5448 | 2.294 | 0.0866
1.396 | 0.543 | 2.296 | 0.0897
1.398 | 0.541 | 2.298 | 0.0929
1.4 | 0.5389 | 2.3 | 0.0959
1.402 | 0.5366 | 2.302 | 0.0989
1.404 | 0.5342 | 2.304 | 0.1001
1.406 | 0.5318 | 2.306 | 0.1013
1.408 | 0.5293 | 2.308 | 0.0997
1.41 | 0.5267 | 2.31 | 0.0979
1.412 | 0.5241 | 2.312 | 0.0937
1.414 | 0.5213 | 2.314 | 0.0887
1.416 | 0.5183 | 2.316 | 0.0827
1.418 | 0.5152 | 2.318 | 0.0761
1.42 | 0.5118 | 2.32 | 0.0696
1.422 | 0.508 | 2.322 | 0.0634
1.424 | 0.5037 | 2.324 | 0.0577
1.426 | 0.4989 | 2.326 | 0.0536
1.428 | 0.4937 | 2.328 | 0.0498
1.43 | 0.4879 | 2.33 | 0.048
1.432 | 0.4826 | 2.332 | 0.0463
1.434 | 0.4781 | 2.334 | 0.0462
1.436 | 0.4746 | 2.336 | 0.0462
1.438 | 0.472 | 2.338 | 0.0465
1.44 | 0.4698 | 2.34 | 0.0468
1.442 | 0.4677 | 2.342 | 0.0469
1.444 | 0.4653 | 2.344 | 0.0468
1.446 | 0.4625 | 2.346 | 0.0465
1.448 | 0.4592 | 2.348 | 0.0457
1.45 | 0.4555 | 2.35 | 0.045
1.452 | 0.4514 | 2.352 | 0.0441
1.454 | 0.4469 | 2.354 | 0.0433
1.456 | 0.4416 | 2.356 | 0.0428
1.458 | 0.4353 | 2.358 | 0.0424
1.46 | 0.4273 | 2.36 | 0.0427
1.462 | 0.4171 | 2.362 | 0.0431
1.464 | 0.4043 | 2.364 | 0.0438
1.466 | 0.3892 | 2.366 | 0.0449
1.468 | 0.3722 | 2.368 | 0.0459
1.47 | 0.3549 | 2.37 | 0.0469
1.472 | 0.3391 | 2.372 | 0.0478
1.474 | 0.3267 | 2.374 | 0.0484
1.476 | 0.3197 | 2.376 | 0.0491
1.478 | 0.3186 | 2.378 | 0.0494
1.48 | 0.3235 | 2.38 | 0.0497
1.482 | 0.3329 | 2.382 | 0.0499
1.484 | 0.3452 | 2.384 | 0.0501
1.486 | 0.3587 | 2.386 | 0.0502
1.488 | 0.3721 | 2.388 | 0.0505
1.49 | 0.3848 | 2.39 | 0.0507
1.492 | 0.3968 | 2.392 | 0.0513
1.494 | 0.4081 | 2.394 | 0.0519
1.496 | 0.4188 | 2.396 | 0.0527
1.498 | 0.429 | 2.398 | 0.0535
1.5 | 0.4387 | 2.4 | 0.0543
1.502 | 0.4478 | 2.402 | 0.0552
1.504 | 0.456 | 2.404 | 0.056
1.506 | 0.4634 | 2.406 | 0.0568
1.508 | 0.4701 | 2.408 | 0.0576
1.51 | 0.4761 | 2.41 | 0.0584
1.512 | 0.4814 | 2.412 | 0.0593
1.514 | 0.4861 | 2.414 | 0.0604
1.516 | 0.4903 | 2.416 | 0.0618
1.518 | 0.494 | 2.418 | 0.0632
1.52 | 0.4973 | 2.42 | 0.0647
1.522 | 0.5002 | 2.422 | 0.0662
1.524 | 0.5027 | 2.424 | 0.0677
1.526 | 0.5046 | 2.426 | 0.0692
1.528 | 0.5062 | 2.428 | 0.0706
1.53 | 0.5075 | 2.43 | 0.0721
1.532 | 0.5086 | 2.432 | 0.0735
1.534 | 0.5096 | 2.434 | 0.0746
1.536 | 0.5105 | 2.436 | 0.0757
1.538 | 0.5113 | 2.438 | 0.0762
1.54 | 0.5121 | 2.44 | 0.0765
1.542 | 0.5128 | 2.442 | 0.0766
1.544 | 0.5135 | 2.444 | 0.0763
1.546 | 0.5141 | 2.446 | 0.076
1.548 | 0.5147 | 2.448 | 0.0751
1.55 | 0.5152 | 2.45 | 0.0742
1.552 | 0.5158 | 2.452 | 0.0731
1.554 | 0.5162 | 2.454 | 0.0719
1.556 | 0.5167 | 2.456 | 0.0708
1.558 | 0.5172 | 2.458 | 0.0695
1.56 | 0.5177 | 2.46 | 0.0683
1.562 | 0.5182 | 2.462 | 0.067
1.564 | 0.5187 | 2.464 | 0.0658
1.566 | 0.5192 | 2.466 | 0.0646
1.568 | 0.5197 | 2.468 | 0.0639
1.57 | 0.5201 | 2.47 | 0.0631
1.572 | 0.5205 | 2.472 | 0.0629
1.574 | 0.5209 | 2.474 | 0.0627
1.576 | 0.5212 | 2.476 | 0.0627
1.578 | 0.5215 | 2.478 | 0.0629
1.58 | 0.5218 | 2.48 | 0.063
1.582 | 0.5219 | 2.482 | 0.0631
1.584 | 0.5221 | 2.484 | 0.0632
1.586 | 0.5223 | 2.486 | 0.0635
1.588 | 0.5225 | 2.488 | 0.0638
1.59 | 0.5227 | 2.49 | 0.0642
1.592 | 0.5229 | 2.492 | 0.0644
1.594 | 0.5232 | 2.494 | 0.0646
1.596 | 0.5236 | 2.496 | 0.0645
1.598 | 0.524 | 2.498 | 0.064
1.6 | 0.5244 | 2.5 | 0.0635
1.602 | 0.5248
1.604 | 0.5252
1.606 | 0.5257
1.608 | 0.5261
1.61 | 0.5265
1.612 | 0.5269
1.614 | 0.5272
1.616 | 0.5276
1.618 | 0.5279
1.62 | 0.5283
1.622 | 0.5288
1.624 | 0.5293
1.626 | 0.5298
1.628 | 0.5303
1.63 | 0.5308
1.632 | 0.5313
1.634 | 0.5317
1.636 | 0.5321
1.638 | 0.5324
1.64 | 0.5328
1.642 | 0.5332
1.644 | 0.5336
1.646 | 0.534
1.648 | 0.5344
1.65 | 0.5347
1.652 | 0.535
1.654 | 0.5353
1.656 | 0.5356
1.658 | 0.5359
1.66 | 0.5361
1.662 | 0.5363
1.664 | 0.5365
1.666 | 0.5367
1.668 | 0.5369
1.67 | 0.537
1.672 | 0.5371
1.674 | 0.5372
1.676 | 0.5373
1.678 | 0.5373
1.68 | 0.5373
1.682 | 0.5372
1.684 | 0.5371
1.686 | 0.537
1.688 | 0.5368
1.69 | 0.5365
1.692 | 0.5362
1.694 | 0.5358
1.696 | 0.5355
1.698 | 0.5351
1.7 | 0.5348
1.702 | 0.5344
1.704 | 0.534
1.706 | 0.5337
1.708 | 0.5333
1.71 | 0.533
1.712 | 0.5326
1.714 | 0.5322
1.716 | 0.5318
1.718 | 0.5313
1.72 | 0.5307
1.722 | 0.5301
1.724 | 0.5295
1.726 | 0.529
1.728 | 0.5284
1.73 | 0.5278
1.732 | 0.5272
1.734 | 0.5265
1.736 | 0.5259
1.738 | 0.5253
1.74 | 0.5248
1.742 | 0.5243
1.744 | 0.5239
1.746 | 0.5236
1.748 | 0.5234
1.75 | 0.5232
1.752 | 0.5231
1.754 | 0.5231
1.756 | 0.5232
1.758 | 0.5233
1.76 | 0.5235
1.762 | 0.5238
1.764 | 0.5241
1.766 | 0.5245
1.768 | 0.525
1.77 | 0.5253
1.772 | 0.5259
1.774 | 0.5265
1.776 | 0.5271
1.778 | 0.5277
1.78 | 0.5283
1.782 | 0.5287
1.784 | 0.5291
1.786 | 0.5294
1.788 | 0.5295
1.79 | 0.5296
1.792 | 0.5295
1.794 | 0.5295
1.796 | 0.5296
1.798 | 0.5296
1.8 | 0.5295
1.802 | 0.5294
1.804 | 0.5292
1.806 | 0.5287
1.808 | 0.5279
1.81 | 0.5269
1.812 | 0.5257
1.814 | 0.5244
1.816 | 0.5229
1.818 | 0.5211
1.82 | 0.5192
1.822 | 0.5173
1.824 | 0.5155
1.826 | 0.5137
1.828 | 0.512
1.83 | 0.5104
1.832 | 0.5089
1.834 | 0.5077
1.836 | 0.5067
1.838 | 0.5061
1.84 | 0.5056
1.842 | 0.5052
1.844 | 0.505
1.846 | 0.5047
1.848 | 0.5043
1.85 | 0.5037
1.852 | 0.5028
1.854 | 0.5017
1.856 | 0.5001
1.858 | 0.4981
1.86 | 0.4957
1.862 | 0.4926
1.864 | 0.489
1.866 | 0.4848
1.868 | 0.4801
1.87 | 0.4752
1.872 | 0.4701
1.874 | 0.465
1.876 | 0.4603
1.878 | 0.4559
1.88 | 0.4518
1.882 | 0.4481
1.884 | 0.4444
1.886 | 0.4405
1.888 | 0.4362
1.89 | 0.4312
1.892 | 0.4256
1.894 | 0.4193
1.896 | 0.4126
1.898 | 0.4056
1.9 | 0.3987
1.902 | 0.392
1.904 | 0.3859
1.906 | 0.3803
1.908 | 0.3753
1.91 | 0.3707
1.912 | 0.3665
1.914 | 0.3625
1.916 | 0.3587
1.918 | 0.355
1.92 | 0.3515
1.922 | 0.3482
1.924 | 0.3452
1.926 | 0.3423
1.928 | 0.3398
1.93 | 0.3377
1.932 | 0.3359
1.934 | 0.3345
1.936 | 0.3334
1.938 | 0.3327
1.94 | 0.3322
1.942 | 0.3321
1.944 | 0.332
1.946 | 0.3322
1.948 | 0.3325
1.95 | 0.3328
1.952 | 0.3332
1.954 | 0.3337
1.956 | 0.3342
1.958 | 0.3348
1.96 | 0.3356
1.962 | 0.3365
1.964 | 0.3375
1.966 | 0.3387
1.968 | 0.3401
1.97 | 0.3415
1.972 | 0.343
1.974 | 0.3446
1.976 | 0.3462
1.978 | 0.3477
1.98 | 0.3492
1.982 | 0.3507
1.984 | 0.3523
1.986 | 0.3538
1.988 | 0.3553
1.99 | 0.3568
1.992 | 0.3582
1.994 | 0.3596
1.996 | 0.361
1.998 | 0.3626
2 | 0.3641
2.002 | 0.3659
2.004 | 0.3677
2.006 | 0.3695
2.008 | 0.3712
2.01 | 0.3728
2.012 | 0.3743
2.014 | 0.3757
2.016 | 0.3769
2.018 | 0.378
2.02 | 0.379
2.022 | 0.38
2.024 | 0.3809
2.026 | 0.3818
2.028 | 0.3828
2.03 | 0.3837
2.032 | 0.3846
2.034 | 0.3853
2.036 | 0.386
2.038 | 0.3865
2.04 | 0.3869
2.042 | 0.3872
2.044 | 0.3874
2.046 | 0.3876
2.048 | 0.3877
2.05 | 0.3877
2.052 | 0.3876
2.054 | 0.3876
2.056 | 0.3876
2.058 | 0.3875
2.06 | 0.3875
2.062 | 0.3875
2.064 | 0.3875
2.066 | 0.3874
2.068 | 0.3874
2.07 | 0.3873
2.072 | 0.3872
2.074 | 0.3871
2.076 | 0.3869
2.078 | 0.3867
2.08 | 0.3865
2.082 | 0.3864
2.084 | 0.3861
2.086 | 0.3859
2.088 | 0.3855
2.09 | 0.3851
2.092 | 0.3847
2.094 | 0.3843
2.096 | 0.3839
2.098 | 0.3834
2.1 | 0.383
2.102 | 0.3827
2.104 | 0.3825
2.106 | 0.3824
2.108 | 0.3823
2.11 | 0.3824
2.112 | 0.3825
2.114 | 0.3826
2.116 | 0.3828
2.118 | 0.3829
2.12 | 0.3831
2.122 | 0.3833
2.124 | 0.3836
2.126 | 0.3838
2.128 | 0.3842
2.13 | 0.3846
2.132 | 0.3851
2.134 | 0.3855
2.136 | 0.3859
2.138 | 0.3862
2.14 | 0.3864
2.142 | 0.3865
2.144 | 0.3865
2.146 | 0.3864
2.148 | 0.3863
2.15 | 0.3861
2.152 | 0.386
2.154 | 0.386
2.156 | 0.3858
2.158 | 0.3857
2.16 | 0.3855
2.162 | 0.3853
2.164 | 0.3849
2.166 | 0.3844
2.168 | 0.3838
2.17 | 0.383
2.172 | 0.3823
2.174 | 0.3815
2.176 | 0.3807
2.178 | 0.3799
2.18 | 0.379
2.182 | 0.3781
2.184 | 0.3771
2.186 | 0.376
2.188 | 0.3747
2.19 | 0.373
2.192 | 0.3708
2.194 | 0.3681
2.196 | 0.3648
2.198 | 0.3609
2.2 | 0.3561
2.202 | 0.3503
2.204 | 0.3434
2.206 | 0.3356
2.208 | 0.3273
2.21 | 0.3186
2.212 | 0.3099
2.214 | 0.3015
2.216 | 0.2937
2.218 | 0.2865
2.22 | 0.2799
2.222 | 0.2736
2.224 | 0.2677
2.226 | 0.2622
2.228 | 0.2573
2.23 | 0.2532
2.232 | 0.2504
2.234 | 0.2491
2.236 | 0.2492
2.238 | 0.2508
2.24 | 0.2534
2.242 | 0.2569
2.244 | 0.2609
2.246 | 0.2652
2.248 | 0.2694
2.25 | 0.2732
2.252 | 0.2765
2.254 | 0.2789
2.256 | 0.2802
2.258 | 0.2806
2.26 | 0.28
2.262 | 0.2784
2.264 | 0.2759
2.266 | 0.2726
2.268 | 0.2685
2.27 | 0.264
2.272 | 0.2594
2.274 | 0.255
2.276 | 0.2512
2.278 | 0.2481
2.28 | 0.2459
2.282 | 0.2446
2.284 | 0.2443
2.286 | 0.2446
2.288 | 0.2456
2.29 | 0.2468
2.292 | 0.2484
2.294 | 0.2505
2.296 | 0.253
2.298 | 0.2558
2.3 | 0.2589
2.302 | 0.2617
2.304 | 0.2639
2.306 | 0.2647
2.308 | 0.2639
2.31 | 0.261
2.312 | 0.256
2.314 | 0.249
2.316 | 0.2405
2.318 | 0.231
2.32 | 0.2208
2.322 | 0.2109
2.324 | 0.2019
2.326 | 0.1944
2.328 | 0.1883
2.33 | 0.1839
2.332 | 0.1811
2.334 | 0.1798
2.336 | 0.1792
2.338 | 0.1791
2.34 | 0.1791
2.342 | 0.1787
2.344 | 0.1777
2.346 | 0.1762
2.348 | 0.1741
2.35 | 0.1719
2.352 | 0.1695
2.354 | 0.1675
2.356 | 0.1659
2.358 | 0.1651
2.36 | 0.165
2.362 | 0.1656
2.364 | 0.1668
2.366 | 0.1687
2.368 | 0.1706
2.37 | 0.1725
2.372 | 0.1741
2.374 | 0.1753
2.376 | 0.1761
2.378 | 0.1764
2.38 | 0.1762
2.382 | 0.176
2.384 | 0.1758
2.386 | 0.1758
2.388 | 0.1758
2.39 | 0.1762
2.392 | 0.177
2.394 | 0.1781
2.396 | 0.1791
2.398 | 0.1802
2.4 | 0.1814
2.402 | 0.1824
2.404 | 0.1834
2.406 | 0.1841
2.408 | 0.1848
2.41 | 0.1858
2.412 | 0.1867
2.414 | 0.1877
2.416 | 0.1889
2.418 | 0.1901
2.42 | 0.1915
2.422 | 0.1928
2.424 | 0.194
2.426 | 0.1952
2.428 | 0.1963
2.43 | 0.1972
2.432 | 0.1979
2.434 | 0.1985
2.436 | 0.199
2.438 | 0.1991
2.44 | 0.1989
2.442 | 0.1984
2.444 | 0.1977
2.446 | 0.1964
2.448 | 0.1947
2.45 | 0.1927
2.452 | 0.191
2.454 | 0.1897
2.456 | 0.1873
2.458 | 0.1847
2.46 | 0.1826
2.462 | 0.1807
2.464 | 0.1786
2.466 | 0.176
2.468 | 0.1745
2.47 | 0.173
2.472 | 0.171
2.474 | 0.1696
2.476 | 0.1689
2.478 | 0.1686
2.48 | 0.1686
2.482 | 0.169
2.484 | 0.1686
2.486 | 0.1679
2.488 | 0.1663
2.49 | 0.1656
2.492 | 0.1646
2.494 | 0.1647
2.496 | 0.1663
2.498 | 0.1647
2.5 | 0.1636

## FT-NIR生データ
wave | 粉砕_raw
1.299 | 0.2523
1.301 | 0.2521
1.302 | 0.2527
1.303 | 0.2538
1.305 | 0.2512
1.306 | 0.2535
1.308 | 0.2534
1.309 | 0.2544
1.31 | 0.2557
1.312 | 0.2551
1.313 | 0.2558
1.314 | 0.2581
1.316 | 0.2589
1.317 | 0.2553
1.319 | 0.256
1.32 | 0.2578
1.321 | 0.2566
1.323 | 0.2569
1.324 | 0.2558
1.325 | 0.2572
1.327 | 0.2554
1.328 | 0.2556
1.33 | 0.257
1.331 | 0.2573
1.333 | 0.2559
1.334 | 0.2556
1.335 | 0.2569
1.337 | 0.2552
1.338 | 0.2571
1.34 | 0.259
1.341 | 0.257
1.343 | 0.2574
1.344 | 0.2569
1.345 | 0.2559
1.347 | 0.2564
1.348 | 0.2558
1.35 | 0.2577
1.351 | 0.2552
1.353 | 0.2568
1.354 | 0.2565
1.356 | 0.2551
1.357 | 0.2562
1.359 | 0.2549
1.36 | 0.2553
1.362 | 0.2567
1.363 | 0.2562
1.365 | 0.2564
1.366 | 0.2558
1.368 | 0.254
1.369 | 0.2542
1.371 | 0.2521
1.372 | 0.2548
1.374 | 0.2539
1.375 | 0.2546
1.377 | 0.2539
1.378 | 0.2536
1.38 | 0.2525
1.381 | 0.2523
1.383 | 0.2537
1.384 | 0.2513
1.386 | 0.254
1.387 | 0.2526
1.389 | 0.2525
1.39 | 0.2509
1.392 | 0.2504
1.394 | 0.25
1.395 | 0.2497
1.397 | 0.2486
1.398 | 0.2489
1.4 | 0.2474
1.401 | 0.2478
1.403 | 0.2463
1.405 | 0.2456
1.406 | 0.2438
1.408 | 0.244
1.409 | 0.2444
1.411 | 0.2421
1.412 | 0.242
1.414 | 0.2424
1.416 | 0.2419
1.417 | 0.241
1.419 | 0.2402
1.42 | 0.2377
1.422 | 0.2374
1.424 | 0.2354
1.425 | 0.2348
1.427 | 0.2315
1.429 | 0.23
1.43 | 0.2249
1.432 | 0.2214
1.434 | 0.22
1.435 | 0.2196
1.437 | 0.2201
1.438 | 0.2214
1.44 | 0.2214
1.442 | 0.22
1.443 | 0.2187
1.445 | 0.2174
1.447 | 0.2166
1.448 | 0.2143
1.45 | 0.2124
1.452 | 0.2105
1.454 | 0.2087
1.455 | 0.208
1.457 | 0.206
1.458 | 0.2034
1.46 | 0.2014
1.462 | 0.195
1.464 | 0.1891
1.465 | 0.1785
1.467 | 0.1686
1.469 | 0.1542
1.471 | 0.1398
1.472 | 0.1208
1.474 | 0.109
1.476 | 0.1035
1.478 | 0.1065
1.479 | 0.1144
1.481 | 0.1279
1.483 | 0.1422
1.484 | 0.1539
1.486 | 0.1628
1.488 | 0.1691
1.49 | 0.176
1.492 | 0.181
1.493 | 0.1887
1.495 | 0.1931
1.497 | 0.2006
1.499 | 0.2031
1.501 | 0.2095
1.502 | 0.2119
1.504 | 0.2172
1.506 | 0.2182
1.508 | 0.2226
1.51 | 0.2227
1.511 | 0.2272
1.513 | 0.2264
1.515 | 0.2299
1.517 | 0.2297
1.519 | 0.2322
1.521 | 0.233
1.523 | 0.2348
1.524 | 0.2352
1.526 | 0.2349
1.528 | 0.2365
1.53 | 0.2366
1.532 | 0.2374
1.534 | 0.2374
1.536 | 0.237
1.538 | 0.2375
1.539 | 0.2375
1.541 | 0.2376
1.543 | 0.2379
1.545 | 0.2382
1.547 | 0.2386
1.549 | 0.2384
1.551 | 0.2389
1.553 | 0.2382
1.555 | 0.2384
1.557 | 0.2385
1.559 | 0.2387
1.561 | 0.2385
1.563 | 0.2389
1.564 | 0.2395
1.566 | 0.2393
1.568 | 0.2393
1.57 | 0.2393
1.572 | 0.2402
1.574 | 0.2398
1.576 | 0.2402
1.578 | 0.239
1.58 | 0.24
1.582 | 0.2402
1.584 | 0.2399
1.586 | 0.2396
1.588 | 0.2403
1.59 | 0.2395
1.592 | 0.2398
1.594 | 0.2397
1.596 | 0.2396
1.598 | 0.2395
1.601 | 0.24
1.603 | 0.2399
1.605 | 0.24
1.607 | 0.2391
1.609 | 0.2395
1.611 | 0.2391
1.613 | 0.2393
1.615 | 0.2393
1.617 | 0.2392
1.619 | 0.2389
1.621 | 0.2393
1.623 | 0.2392
1.625 | 0.2398
1.628 | 0.2399
1.63 | 0.2396
1.632 | 0.2396
1.634 | 0.2399
1.636 | 0.2398
1.638 | 0.2396
1.64 | 0.2401
1.643 | 0.2398
1.645 | 0.2402
1.647 | 0.2397
1.649 | 0.2398
1.651 | 0.24
1.653 | 0.2404
1.656 | 0.2399
1.658 | 0.2396
1.66 | 0.2405
1.662 | 0.2404
1.664 | 0.2399
1.667 | 0.2402
1.669 | 0.2402
1.671 | 0.2401
1.673 | 0.2403
1.676 | 0.2396
1.678 | 0.2396
1.68 | 0.2404
1.682 | 0.2397
1.685 | 0.2404
1.687 | 0.2395
1.689 | 0.239
1.691 | 0.2387
1.694 | 0.239
1.696 | 0.2385
1.698 | 0.2382
1.701 | 0.2385
1.703 | 0.2383
1.705 | 0.2382
1.708 | 0.2378
1.71 | 0.2366
1.712 | 0.237
1.715 | 0.2369
1.717 | 0.2361
1.719 | 0.2358
1.722 | 0.2351
1.724 | 0.2352
1.726 | 0.2342
1.729 | 0.2342
1.731 | 0.234
1.734 | 0.2332
1.736 | 0.233
1.738 | 0.2331
1.741 | 0.2332
1.743 | 0.233
1.746 | 0.2328
1.748 | 0.2324
1.751 | 0.2325
1.753 | 0.233
1.756 | 0.2324
1.758 | 0.2327
1.761 | 0.2331
1.763 | 0.2331
1.766 | 0.2338
1.768 | 0.2338
1.771 | 0.2339
1.773 | 0.2349
1.776 | 0.2353
1.778 | 0.2353
1.781 | 0.2355
1.783 | 0.2356
1.786 | 0.2355
1.788 | 0.2345
1.791 | 0.2358
1.793 | 0.2347
1.796 | 0.235
1.799 | 0.2348
1.801 | 0.2341
1.804 | 0.234
1.806 | 0.2331
1.809 | 0.2326
1.812 | 0.2311
1.814 | 0.2304
1.817 | 0.2288
1.819 | 0.2273
1.822 | 0.2271
1.825 | 0.2251
1.827 | 0.2243
1.83 | 0.2225
1.833 | 0.2219
1.835 | 0.221
1.838 | 0.2208
1.841 | 0.2207
1.844 | 0.221
1.846 | 0.2209
1.849 | 0.2212
1.852 | 0.2209
1.855 | 0.2201
1.857 | 0.2196
1.86 | 0.2176
1.863 | 0.2159
1.866 | 0.213
1.868 | 0.2105
1.871 | 0.2068
1.874 | 0.2028
1.877 | 0.2003
1.88 | 0.1972
1.883 | 0.1979
1.885 | 0.1968
1.888 | 0.1964
1.891 | 0.1937
1.894 | 0.1904
1.897 | 0.1869
1.9 | 0.1828
1.903 | 0.1799
1.905 | 0.1781
1.908 | 0.1768
1.911 | 0.1766
1.914 | 0.1758
1.917 | 0.1747
1.92 | 0.1736
1.923 | 0.1719
1.926 | 0.1711
1.929 | 0.1696
1.932 | 0.1686
1.935 | 0.1685
1.938 | 0.1677
1.941 | 0.1683
1.944 | 0.1686
1.947 | 0.1688
1.95 | 0.1691
1.953 | 0.1693
1.956 | 0.17
1.959 | 0.1696
1.962 | 0.1703
1.965 | 0.1707
1.968 | 0.1721
1.972 | 0.1727
1.975 | 0.1739
1.978 | 0.1736
1.981 | 0.1752
1.984 | 0.1747
1.987 | 0.1762
1.99 | 0.1762
1.994 | 0.1764
1.997 | 0.1766
2 | 0.1773
2.003 | 0.178
2.006 | 0.1795
2.01 | 0.1802
2.013 | 0.1815
2.016 | 0.1817
2.019 | 0.1823
2.023 | 0.1829
2.026 | 0.1835
2.029 | 0.1843
2.033 | 0.1858
2.036 | 0.1867
2.039 | 0.1874
2.042 | 0.1879
2.046 | 0.1887
2.049 | 0.1889
2.053 | 0.1889
2.056 | 0.1897
2.059 | 0.19
2.063 | 0.1902
2.066 | 0.1903
2.07 | 0.191
2.073 | 0.1908
2.076 | 0.191
2.08 | 0.1909
2.083 | 0.1908
2.087 | 0.1906
2.09 | 0.19
2.094 | 0.1893
2.097 | 0.1889
2.101 | 0.1886
2.104 | 0.1876
2.108 | 0.1875
2.111 | 0.1868
2.115 | 0.1862
2.119 | 0.1856
2.122 | 0.1848
2.126 | 0.185
2.129 | 0.1844
2.133 | 0.1848
2.137 | 0.1846
2.14 | 0.1838
2.144 | 0.184
2.148 | 0.1828
2.151 | 0.1822
2.155 | 0.1815
2.159 | 0.1811
2.163 | 0.1805
2.166 | 0.1802
2.17 | 0.1779
2.174 | 0.1771
2.178 | 0.1753
2.181 | 0.1738
2.185 | 0.1731
2.189 | 0.1709
2.193 | 0.1685
2.197 | 0.1639
2.201 | 0.1583
2.204 | 0.1488
2.208 | 0.1353
2.212 | 0.1209
2.216 | 0.1087
2.22 | 0.1017
2.224 | 0.0927
2.228 | 0.0829
2.232 | 0.0766
2.236 | 0.0777
2.24 | 0.0834
2.244 | 0.0911
2.248 | 0.0994
2.252 | 0.1069
2.256 | 0.109
2.26 | 0.1092
2.264 | 0.107
2.269 | 0.0997
2.273 | 0.0907
2.277 | 0.0841
2.281 | 0.081
2.285 | 0.0811
2.289 | 0.0822
2.293 | 0.0842
2.298 | 0.0892
2.302 | 0.0986
2.306 | 0.1036
2.311 | 0.1009
2.315 | 0.0882
2.319 | 0.0709
2.323 | 0.0557
2.328 | 0.0485
2.332 | 0.046
2.336 | 0.048
2.341 | 0.0484
2.345 | 0.0478
2.35 | 0.0449
2.354 | 0.0426
2.358 | 0.041
2.363 | 0.0421
2.367 | 0.0467
2.372 | 0.0488
2.376 | 0.0498
2.381 | 0.0497
2.385 | 0.0497
2.39 | 0.0495
2.395 | 0.0522
2.399 | 0.0545
2.404 | 0.0571
2.408 | 0.0579
2.413 | 0.0583
2.418 | 0.0628
2.422 | 0.0676
2.427 | 0.069
2.432 | 0.0736
2.437 | 0.0767
2.441 | 0.0765
2.446 | 0.0761
2.451 | 0.0728
2.456 | 0.0717
2.461 | 0.0699
2.465 | 0.0628
2.47 | 0.0615
2.475 | 0.0631
2.48 | 0.0654
2.485 | 0.0621
2.49 | 0.0643
2.495 | 0.0651
2.5 | 0.0626