## 42074
鉱物名 |  | ホルンブレンド(Hornblende)
組成式 |  | Ca2(Mg,Fe,Al)5(Al,Si)1O22(OH)2
結晶系 |  | 単斜晶系
類 |  | イノ珪酸塩鉱物
族または系列等 |  | 角閃石族
測定標本 | 出所 | 産業総合研究所地質標本館
| 標本番号 | 42074
| 産地 | 新潟県白鳥山
写真
| 備考 | 写真：スケールは一目盛り2mm。カラーチャートは長さ4cm。
測定時の標本状態 | Field Spec Pro | 粉砕
| FT-NIR | 粉砕
分析項目 |  | XRD, XRF
USGS標本番号 |  | hs115.10071, hs16.9956, hs177.10014, nmnh117329.10126

## 反射スペクトル(粉砕)
Field Spec Pro |  | FT-NIR
波長 | 反射率 | 波長 | 反射率
0.4 | 0.0652 | 1.3 | 0.2125
0.402 | 0.0656 | 1.302 | 0.213
0.404 | 0.0675 | 1.304 | 0.2127
0.406 | 0.0691 | 1.306 | 0.2142
0.408 | 0.0686 | 1.308 | 0.2157
0.41 | 0.0683 | 1.31 | 0.2165
0.412 | 0.0723 | 1.312 | 0.2165
0.414 | 0.0706 | 1.314 | 0.217
0.416 | 0.0716 | 1.316 | 0.2188
0.418 | 0.0719 | 1.318 | 0.2209
0.42 | 0.0718 | 1.32 | 0.2226
0.422 | 0.0715 | 1.322 | 0.2232
0.424 | 0.0713 | 1.324 | 0.2236
0.426 | 0.0734 | 1.326 | 0.2247
0.428 | 0.074 | 1.328 | 0.2263
0.43 | 0.0746 | 1.33 | 0.2272
0.432 | 0.0741 | 1.332 | 0.228
0.434 | 0.0759 | 1.334 | 0.2289
0.436 | 0.0767 | 1.336 | 0.2299
0.438 | 0.0757 | 1.338 | 0.2306
0.44 | 0.0766 | 1.34 | 0.231
0.442 | 0.0784 | 1.342 | 0.2316
0.444 | 0.0776 | 1.344 | 0.2334
0.446 | 0.0767 | 1.346 | 0.2364
0.448 | 0.0783 | 1.348 | 0.2382
0.45 | 0.0789 | 1.35 | 0.2389
0.452 | 0.079 | 1.352 | 0.2384
0.454 | 0.079 | 1.354 | 0.2383
0.456 | 0.0797 | 1.356 | 0.2386
0.458 | 0.0803 | 1.358 | 0.2401
0.46 | 0.0802 | 1.36 | 0.2415
0.462 | 0.0808 | 1.362 | 0.243
0.464 | 0.0804 | 1.364 | 0.2445
0.466 | 0.0806 | 1.366 | 0.2457
0.468 | 0.0815 | 1.368 | 0.2457
0.47 | 0.0817 | 1.37 | 0.2456
0.472 | 0.0816 | 1.372 | 0.2449
0.474 | 0.0824 | 1.374 | 0.2427
0.476 | 0.0827 | 1.376 | 0.2395
0.478 | 0.0829 | 1.378 | 0.2369
0.48 | 0.0837 | 1.38 | 0.2355
0.482 | 0.0836 | 1.382 | 0.2348
0.484 | 0.0839 | 1.384 | 0.2343
0.486 | 0.084 | 1.386 | 0.2336
0.488 | 0.0848 | 1.388 | 0.2331
0.49 | 0.0847 | 1.39 | 0.2334
0.492 | 0.0849 | 1.392 | 0.2352
0.494 | 0.085 | 1.394 | 0.239
0.496 | 0.0848 | 1.396 | 0.2437
0.498 | 0.0853 | 1.398 | 0.2479
0.5 | 0.0854 | 1.4 | 0.2517
0.502 | 0.0859 | 1.402 | 0.2551
0.504 | 0.0859 | 1.404 | 0.2586
0.506 | 0.0865 | 1.406 | 0.2618
0.508 | 0.0863 | 1.408 | 0.2645
0.51 | 0.0866 | 1.41 | 0.2667
0.512 | 0.087 | 1.412 | 0.2686
0.514 | 0.087 | 1.414 | 0.2707
0.516 | 0.0871 | 1.416 | 0.2722
0.518 | 0.0874 | 1.418 | 0.2731
0.52 | 0.0876 | 1.42 | 0.2733
0.522 | 0.0877 | 1.422 | 0.2735
0.524 | 0.0874 | 1.424 | 0.2742
0.526 | 0.0876 | 1.426 | 0.2755
0.528 | 0.088 | 1.428 | 0.277
0.53 | 0.0878 | 1.43 | 0.2779
0.532 | 0.0877 | 1.432 | 0.2786
0.534 | 0.0881 | 1.434 | 0.2795
0.536 | 0.0882 | 1.436 | 0.2809
0.538 | 0.0882 | 1.438 | 0.2822
0.54 | 0.0883 | 1.44 | 0.2836
0.542 | 0.0883 | 1.442 | 0.2849
0.544 | 0.0883 | 1.444 | 0.2862
0.546 | 0.0886 | 1.446 | 0.2875
0.548 | 0.0886 | 1.448 | 0.2885
0.55 | 0.0884 | 1.45 | 0.2894
0.552 | 0.0884 | 1.452 | 0.2902
0.554 | 0.0886 | 1.454 | 0.2913
0.556 | 0.0885 | 1.456 | 0.2926
0.558 | 0.0884 | 1.458 | 0.2939
0.56 | 0.0884 | 1.46 | 0.2954
0.562 | 0.0883 | 1.462 | 0.2966
0.564 | 0.0884 | 1.464 | 0.2978
0.566 | 0.0883 | 1.466 | 0.2987
0.568 | 0.0884 | 1.468 | 0.2998
0.57 | 0.0882 | 1.47 | 0.3009
0.572 | 0.0882 | 1.472 | 0.3023
0.574 | 0.0883 | 1.474 | 0.3036
0.576 | 0.0882 | 1.476 | 0.3053
0.578 | 0.0881 | 1.478 | 0.3069
0.58 | 0.0882 | 1.48 | 0.3083
0.582 | 0.0883 | 1.482 | 0.3095
0.584 | 0.0883 | 1.484 | 0.3106
0.586 | 0.0884 | 1.486 | 0.3114
0.588 | 0.0884 | 1.488 | 0.3125
0.59 | 0.0884 | 1.49 | 0.3135
0.592 | 0.0882 | 1.492 | 0.3148
0.594 | 0.0882 | 1.494 | 0.3161
0.596 | 0.0882 | 1.496 | 0.3174
0.598 | 0.0878 | 1.498 | 0.3186
0.6 | 0.088 | 1.5 | 0.3199
0.602 | 0.0878 | 1.502 | 0.321
0.604 | 0.0877 | 1.504 | 0.3221
0.606 | 0.0877 | 1.506 | 0.3231
0.608 | 0.0875 | 1.508 | 0.3242
0.61 | 0.0874 | 1.51 | 0.3252
0.612 | 0.0872 | 1.512 | 0.3262
0.614 | 0.087 | 1.514 | 0.3273
0.616 | 0.087 | 1.516 | 0.3284
0.618 | 0.087 | 1.518 | 0.3295
0.62 | 0.087 | 1.52 | 0.3308
0.622 | 0.087 | 1.522 | 0.3319
0.624 | 0.0871 | 1.524 | 0.333
0.626 | 0.087 | 1.526 | 0.3342
0.628 | 0.087 | 1.528 | 0.3353
0.63 | 0.087 | 1.53 | 0.3364
0.632 | 0.087 | 1.532 | 0.3374
0.634 | 0.087 | 1.534 | 0.3386
0.636 | 0.087 | 1.536 | 0.3397
0.638 | 0.0869 | 1.538 | 0.3409
0.64 | 0.0869 | 1.54 | 0.3418
0.642 | 0.0868 | 1.542 | 0.3427
0.644 | 0.0868 | 1.544 | 0.3437
0.646 | 0.0867 | 1.546 | 0.3445
0.648 | 0.0867 | 1.548 | 0.3454
0.65 | 0.0866 | 1.55 | 0.3463
0.652 | 0.0866 | 1.552 | 0.3474
0.654 | 0.0865 | 1.554 | 0.3484
0.656 | 0.0865 | 1.556 | 0.3494
0.658 | 0.0865 | 1.558 | 0.3504
0.66 | 0.0865 | 1.56 | 0.3515
0.662 | 0.0864 | 1.562 | 0.3526
0.664 | 0.0864 | 1.564 | 0.3538
0.666 | 0.0866 | 1.566 | 0.3549
0.668 | 0.0865 | 1.568 | 0.356
0.67 | 0.0863 | 1.57 | 0.357
0.672 | 0.0865 | 1.572 | 0.3579
0.674 | 0.0864 | 1.574 | 0.359
0.676 | 0.0865 | 1.576 | 0.36
0.678 | 0.0864 | 1.578 | 0.3613
0.68 | 0.0864 | 1.58 | 0.3624
0.682 | 0.0865 | 1.582 | 0.3634
0.684 | 0.0865 | 1.584 | 0.3644
0.686 | 0.0866 | 1.586 | 0.3654
0.688 | 0.0865 | 1.588 | 0.3665
0.69 | 0.0866 | 1.59 | 0.3677
0.692 | 0.0867 | 1.592 | 0.3687
0.694 | 0.0868 | 1.594 | 0.3698
0.696 | 0.0867 | 1.596 | 0.3707
0.698 | 0.0869 | 1.598 | 0.3718
0.7 | 0.087 | 1.6 | 0.3728
0.702 | 0.0869 | 1.602 | 0.374
0.704 | 0.0871 | 1.604 | 0.3751
0.706 | 0.0873 | 1.606 | 0.3761
0.708 | 0.0873 | 1.608 | 0.3768
0.71 | 0.0874 | 1.61 | 0.3776
0.712 | 0.0874 | 1.612 | 0.3785
0.714 | 0.0876 | 1.614 | 0.3796
0.716 | 0.0878 | 1.616 | 0.3808
0.718 | 0.0879 | 1.618 | 0.3819
0.72 | 0.088 | 1.62 | 0.383
0.722 | 0.0881 | 1.622 | 0.3841
0.724 | 0.0883 | 1.624 | 0.385
0.726 | 0.0883 | 1.626 | 0.3859
0.728 | 0.0885 | 1.628 | 0.3868
0.73 | 0.0886 | 1.63 | 0.3877
0.732 | 0.0889 | 1.632 | 0.3887
0.734 | 0.089 | 1.634 | 0.3898
0.736 | 0.0892 | 1.636 | 0.3909
0.738 | 0.0894 | 1.638 | 0.3919
0.74 | 0.0895 | 1.64 | 0.3928
0.742 | 0.0898 | 1.642 | 0.3939
0.744 | 0.0899 | 1.644 | 0.3948
0.746 | 0.0901 | 1.646 | 0.3958
0.748 | 0.0904 | 1.648 | 0.3968
0.75 | 0.0906 | 1.65 | 0.3977
0.752 | 0.0908 | 1.652 | 0.3986
0.754 | 0.091 | 1.654 | 0.3995
0.756 | 0.0912 | 1.656 | 0.4004
0.758 | 0.0914 | 1.658 | 0.4013
0.76 | 0.0917 | 1.66 | 0.4024
0.762 | 0.0919 | 1.662 | 0.4034
0.764 | 0.0921 | 1.664 | 0.4044
0.766 | 0.0923 | 1.666 | 0.4054
0.768 | 0.0925 | 1.668 | 0.4063
0.77 | 0.0927 | 1.67 | 0.4074
0.772 | 0.093 | 1.672 | 0.4084
0.774 | 0.0931 | 1.674 | 0.4094
0.776 | 0.0933 | 1.676 | 0.4104
0.778 | 0.0935 | 1.678 | 0.4113
0.78 | 0.0937 | 1.68 | 0.4121
0.782 | 0.0938 | 1.682 | 0.4129
0.784 | 0.0939 | 1.684 | 0.4138
0.786 | 0.0942 | 1.686 | 0.4148
0.788 | 0.0942 | 1.688 | 0.4157
0.79 | 0.0944 | 1.69 | 0.4166
0.792 | 0.0945 | 1.692 | 0.4173
0.794 | 0.0947 | 1.694 | 0.4181
0.796 | 0.0947 | 1.696 | 0.419
0.798 | 0.0948 | 1.698 | 0.42
0.8 | 0.0949 | 1.7 | 0.4208
0.802 | 0.0949 | 1.702 | 0.4217
0.804 | 0.0949 | 1.704 | 0.4226
0.806 | 0.095 | 1.706 | 0.4235
0.808 | 0.0951 | 1.708 | 0.4243
0.81 | 0.0951 | 1.71 | 0.4253
0.812 | 0.0952 | 1.712 | 0.4262
0.814 | 0.0952 | 1.714 | 0.4271
0.816 | 0.0951 | 1.716 | 0.428
0.818 | 0.0952 | 1.718 | 0.4288
0.82 | 0.0951 | 1.72 | 0.4296
0.822 | 0.0951 | 1.722 | 0.4304
0.824 | 0.0951 | 1.724 | 0.4312
0.826 | 0.095 | 1.726 | 0.432
0.828 | 0.095 | 1.728 | 0.4327
0.83 | 0.0949 | 1.73 | 0.4335
0.832 | 0.0949 | 1.732 | 0.4343
0.834 | 0.0948 | 1.734 | 0.4352
0.836 | 0.0948 | 1.736 | 0.4361
0.838 | 0.0947 | 1.738 | 0.4371
0.84 | 0.0946 | 1.74 | 0.438
0.842 | 0.0946 | 1.742 | 0.4388
0.844 | 0.0945 | 1.744 | 0.4396
0.846 | 0.0944 | 1.746 | 0.4403
0.848 | 0.0945 | 1.748 | 0.441
0.85 | 0.0944 | 1.75 | 0.4417
0.852 | 0.0944 | 1.752 | 0.4424
0.854 | 0.0942 | 1.754 | 0.4431
0.856 | 0.0942 | 1.756 | 0.4439
0.858 | 0.0941 | 1.758 | 0.4446
0.86 | 0.0941 | 1.76 | 0.4454
0.862 | 0.094 | 1.762 | 0.4461
0.864 | 0.0939 | 1.764 | 0.4468
0.866 | 0.094 | 1.766 | 0.4476
0.868 | 0.094 | 1.768 | 0.4482
0.87 | 0.094 | 1.77 | 0.4489
0.872 | 0.094 | 1.772 | 0.4496
0.874 | 0.094 | 1.774 | 0.4503
0.876 | 0.094 | 1.776 | 0.4511
0.878 | 0.0939 | 1.778 | 0.4519
0.88 | 0.094 | 1.78 | 0.4526
0.882 | 0.0939 | 1.782 | 0.4533
0.884 | 0.094 | 1.784 | 0.4541
0.886 | 0.0941 | 1.786 | 0.4548
0.888 | 0.094 | 1.788 | 0.4556
0.89 | 0.094 | 1.79 | 0.4563
0.892 | 0.0941 | 1.792 | 0.4571
0.894 | 0.0941 | 1.794 | 0.4578
0.896 | 0.0943 | 1.796 | 0.4584
0.898 | 0.0943 | 1.798 | 0.4589
0.9 | 0.0944 | 1.8 | 0.4596
0.902 | 0.0946 | 1.802 | 0.4602
0.904 | 0.0946 | 1.804 | 0.4609
0.906 | 0.0947 | 1.806 | 0.4616
0.908 | 0.0948 | 1.808 | 0.4623
0.91 | 0.095 | 1.81 | 0.463
0.912 | 0.095 | 1.812 | 0.4637
0.914 | 0.0952 | 1.814 | 0.4642
0.916 | 0.0953 | 1.816 | 0.4647
0.918 | 0.0953 | 1.818 | 0.4652
0.92 | 0.0955 | 1.82 | 0.4658
0.922 | 0.0958 | 1.822 | 0.4664
0.924 | 0.096 | 1.824 | 0.4669
0.926 | 0.0962 | 1.826 | 0.4674
0.928 | 0.0962 | 1.828 | 0.468
0.93 | 0.0965 | 1.83 | 0.4685
0.932 | 0.0967 | 1.832 | 0.469
0.934 | 0.097 | 1.834 | 0.4695
0.936 | 0.0973 | 1.836 | 0.47
0.938 | 0.0974 | 1.838 | 0.4706
0.94 | 0.0975 | 1.84 | 0.4713
0.942 | 0.0977 | 1.842 | 0.4721
0.944 | 0.098 | 1.844 | 0.4728
0.946 | 0.098 | 1.846 | 0.4735
0.948 | 0.0984 | 1.848 | 0.4742
0.95 | 0.0988 | 1.85 | 0.4748
0.952 | 0.0988 | 1.852 | 0.475
0.954 | 0.0991 | 1.854 | 0.4754
0.956 | 0.0993 | 1.856 | 0.4757
0.958 | 0.0996 | 1.858 | 0.4761
0.96 | 0.0998 | 1.86 | 0.4765
0.962 | 0.0999 | 1.862 | 0.4768
0.964 | 0.1002 | 1.864 | 0.477
0.966 | 0.1004 | 1.866 | 0.4772
0.968 | 0.1006 | 1.868 | 0.4776
0.97 | 0.1011 | 1.87 | 0.4779
0.972 | 0.1012 | 1.872 | 0.4781
0.974 | 0.1014 | 1.874 | 0.4782
0.976 | 0.1015 | 1.876 | 0.478
0.978 | 0.1017 | 1.878 | 0.4778
0.98 | 0.1019 | 1.88 | 0.4775
0.982 | 0.1022 | 1.882 | 0.477
0.984 | 0.1024 | 1.884 | 0.4765
0.986 | 0.1027 | 1.886 | 0.4758
0.988 | 0.1029 | 1.888 | 0.475
0.99 | 0.1031 | 1.89 | 0.4739
0.992 | 0.1033 | 1.892 | 0.4725
0.994 | 0.1036 | 1.894 | 0.4709
0.996 | 0.1038 | 1.896 | 0.4689
0.998 | 0.1039 | 1.898 | 0.4669
1 | 0.1042 | 1.9 | 0.4649
1.002 | 0.1044 | 1.902 | 0.4631
1.004 | 0.1046 | 1.904 | 0.4616
1.006 | 0.1048 | 1.906 | 0.4603
1.008 | 0.105 | 1.908 | 0.4593
1.01 | 0.1051 | 1.91 | 0.4587
1.012 | 0.1053 | 1.912 | 0.4583
1.014 | 0.1055 | 1.914 | 0.4581
1.016 | 0.1057 | 1.916 | 0.4581
1.018 | 0.1058 | 1.918 | 0.4583
1.02 | 0.106 | 1.92 | 0.4585
1.022 | 0.1062 | 1.922 | 0.4587
1.024 | 0.1064 | 1.924 | 0.4587
1.026 | 0.1065 | 1.926 | 0.4586
1.028 | 0.1067 | 1.928 | 0.4577
1.03 | 0.1069 | 1.93 | 0.4564
1.032 | 0.1071 | 1.932 | 0.4547
1.034 | 0.1073 | 1.934 | 0.4526
1.036 | 0.1074 | 1.936 | 0.4506
1.038 | 0.1076 | 1.938 | 0.449
1.04 | 0.1077 | 1.94 | 0.4484
1.042 | 0.1079 | 1.942 | 0.4491
1.044 | 0.1081 | 1.944 | 0.4507
1.046 | 0.1082 | 1.946 | 0.4542
1.048 | 0.1084 | 1.948 | 0.4581
1.05 | 0.1085 | 1.95 | 0.4625
1.052 | 0.1087 | 1.952 | 0.4665
1.054 | 0.1089 | 1.954 | 0.4702
1.056 | 0.1091 | 1.956 | 0.4735
1.058 | 0.1092 | 1.958 | 0.4757
1.06 | 0.1094 | 1.96 | 0.4775
1.062 | 0.1096 | 1.962 | 0.4787
1.064 | 0.1098 | 1.964 | 0.4794
1.066 | 0.11 | 1.966 | 0.48
1.068 | 0.1101 | 1.968 | 0.4804
1.07 | 0.1103 | 1.97 | 0.4808
1.072 | 0.1105 | 1.972 | 0.4812
1.074 | 0.1107 | 1.974 | 0.4817
1.076 | 0.1109 | 1.976 | 0.4821
1.078 | 0.1111 | 1.978 | 0.4825
1.08 | 0.1114 | 1.98 | 0.4828
1.082 | 0.1116 | 1.982 | 0.483
1.084 | 0.1118 | 1.984 | 0.4831
1.086 | 0.112 | 1.986 | 0.4833
1.088 | 0.1122 | 1.988 | 0.4834
1.09 | 0.1124 | 1.99 | 0.4835
1.092 | 0.1127 | 1.992 | 0.4835
1.094 | 0.1129 | 1.994 | 0.4835
1.096 | 0.1131 | 1.996 | 0.4836
1.098 | 0.1134 | 1.998 | 0.4837
1.1 | 0.1136 | 2 | 0.4838
1.102 | 0.1138 | 2.002 | 0.4839
1.104 | 0.114 | 2.004 | 0.4841
1.106 | 0.1143 | 2.006 | 0.4842
1.108 | 0.1145 | 2.008 | 0.4845
1.11 | 0.1148 | 2.01 | 0.4849
1.112 | 0.115 | 2.012 | 0.4852
1.114 | 0.1153 | 2.014 | 0.4856
1.116 | 0.1155 | 2.016 | 0.4861
1.118 | 0.1157 | 2.018 | 0.4866
1.12 | 0.1159 | 2.02 | 0.4871
1.122 | 0.1162 | 2.022 | 0.4877
1.124 | 0.1164 | 2.024 | 0.4884
1.126 | 0.1166 | 2.026 | 0.489
1.128 | 0.1168 | 2.028 | 0.4897
1.13 | 0.1171 | 2.03 | 0.4904
1.132 | 0.1173 | 2.032 | 0.4911
1.134 | 0.1175 | 2.034 | 0.4918
1.136 | 0.1178 | 2.036 | 0.4926
1.138 | 0.118 | 2.038 | 0.4933
1.14 | 0.1183 | 2.04 | 0.4939
1.142 | 0.1186 | 2.042 | 0.4945
1.144 | 0.1188 | 2.044 | 0.495
1.146 | 0.1191 | 2.046 | 0.4955
1.148 | 0.1194 | 2.048 | 0.4958
1.15 | 0.1197 | 2.05 | 0.4961
1.152 | 0.12 | 2.052 | 0.4963
1.154 | 0.1203 | 2.054 | 0.4965
1.156 | 0.1206 | 2.056 | 0.4967
1.158 | 0.1209 | 2.058 | 0.4967
1.16 | 0.1212 | 2.06 | 0.4966
1.162 | 0.1216 | 2.062 | 0.4965
1.164 | 0.1219 | 2.064 | 0.4963
1.166 | 0.1223 | 2.066 | 0.496
1.168 | 0.1227 | 2.068 | 0.4955
1.17 | 0.1231 | 2.07 | 0.4951
1.172 | 0.1234 | 2.072 | 0.4945
1.174 | 0.1238 | 2.074 | 0.4938
1.176 | 0.1242 | 2.076 | 0.4932
1.178 | 0.1246 | 2.078 | 0.4924
1.18 | 0.125 | 2.08 | 0.4917
1.182 | 0.1254 | 2.082 | 0.491
1.184 | 0.1258 | 2.084 | 0.4902
1.186 | 0.1262 | 2.086 | 0.4895
1.188 | 0.1266 | 2.088 | 0.4887
1.19 | 0.1271 | 2.09 | 0.4879
1.192 | 0.1275 | 2.092 | 0.4871
1.194 | 0.1279 | 2.094 | 0.4864
1.196 | 0.1284 | 2.096 | 0.4856
1.198 | 0.1288 | 2.098 | 0.4849
1.2 | 0.1293 | 2.1 | 0.4842
1.202 | 0.1297 | 2.102 | 0.4837
1.204 | 0.1302 | 2.104 | 0.4832
1.206 | 0.1307 | 2.106 | 0.483
1.208 | 0.1311 | 2.108 | 0.4828
1.21 | 0.1316 | 2.11 | 0.4827
1.212 | 0.1321 | 2.112 | 0.4827
1.214 | 0.1326 | 2.114 | 0.4828
1.216 | 0.1331 | 2.116 | 0.4829
1.218 | 0.1335 | 2.118 | 0.4831
1.22 | 0.134 | 2.12 | 0.4834
1.222 | 0.1345 | 2.122 | 0.4837
1.224 | 0.1351 | 2.124 | 0.4842
1.226 | 0.1356 | 2.126 | 0.4847
1.228 | 0.1361 | 2.128 | 0.4853
1.23 | 0.1366 | 2.13 | 0.4859
1.232 | 0.1371 | 2.132 | 0.4866
1.234 | 0.1377 | 2.134 | 0.4874
1.236 | 0.1382 | 2.136 | 0.4882
1.238 | 0.1388 | 2.138 | 0.4889
1.24 | 0.1394 | 2.14 | 0.4895
1.242 | 0.14 | 2.142 | 0.49
1.244 | 0.1405 | 2.144 | 0.4905
1.246 | 0.1411 | 2.146 | 0.4908
1.248 | 0.1417 | 2.148 | 0.4911
1.25 | 0.1423 | 2.15 | 0.4914
1.252 | 0.1429 | 2.152 | 0.4917
1.254 | 0.1435 | 2.154 | 0.492
1.256 | 0.1441 | 2.156 | 0.4924
1.258 | 0.1447 | 2.158 | 0.4929
1.26 | 0.1453 | 2.16 | 0.4934
1.262 | 0.146 | 2.162 | 0.4939
1.264 | 0.1466 | 2.164 | 0.4943
1.266 | 0.1472 | 2.166 | 0.4947
1.268 | 0.1479 | 2.168 | 0.4949
1.27 | 0.1485 | 2.17 | 0.495
1.272 | 0.1492 | 2.172 | 0.495
1.274 | 0.1499 | 2.174 | 0.4949
1.276 | 0.1505 | 2.176 | 0.4948
1.278 | 0.1512 | 2.178 | 0.4946
1.28 | 0.1518 | 2.18 | 0.4942
1.282 | 0.1525 | 2.182 | 0.4938
1.284 | 0.1532 | 2.184 | 0.4934
1.286 | 0.1538 | 2.186 | 0.4931
1.288 | 0.1545 | 2.188 | 0.4927
1.29 | 0.1552 | 2.19 | 0.4923
1.292 | 0.1559 | 2.192 | 0.4918
1.294 | 0.1566 | 2.194 | 0.4914
1.296 | 0.1573 | 2.196 | 0.4909
1.298 | 0.158 | 2.198 | 0.4905
1.3 | 0.1587 | 2.2 | 0.4903
1.302 | 0.1594 | 2.202 | 0.4901
1.304 | 0.1601 | 2.204 | 0.4901
1.306 | 0.1609 | 2.206 | 0.49
1.308 | 0.1616 | 2.208 | 0.4899
1.31 | 0.1624 | 2.21 | 0.4897
1.312 | 0.1632 | 2.212 | 0.4894
1.314 | 0.164 | 2.214 | 0.489
1.316 | 0.1648 | 2.216 | 0.4885
1.318 | 0.1656 | 2.218 | 0.4878
1.32 | 0.1665 | 2.22 | 0.4871
1.322 | 0.1674 | 2.222 | 0.486
1.324 | 0.1682 | 2.224 | 0.4848
1.326 | 0.1691 | 2.226 | 0.4826
1.328 | 0.1699 | 2.228 | 0.4804
1.33 | 0.1708 | 2.23 | 0.4763
1.332 | 0.1717 | 2.232 | 0.4722
1.334 | 0.1725 | 2.234 | 0.4657
1.336 | 0.1734 | 2.236 | 0.4591
1.338 | 0.1742 | 2.238 | 0.4503
1.34 | 0.1751 | 2.24 | 0.4413
1.342 | 0.1759 | 2.242 | 0.4316
1.344 | 0.1767 | 2.244 | 0.4218
1.346 | 0.1775 | 2.246 | 0.4138
1.348 | 0.1783 | 2.248 | 0.4058
1.35 | 0.1791 | 2.25 | 0.402
1.352 | 0.1799 | 2.252 | 0.3984
1.354 | 0.1806 | 2.254 | 0.3989
1.356 | 0.1814 | 2.256 | 0.3998
1.358 | 0.1822 | 2.258 | 0.4035
1.36 | 0.1829 | 2.26 | 0.4077
1.362 | 0.1835 | 2.262 | 0.4125
1.364 | 0.184 | 2.264 | 0.4173
1.366 | 0.1843 | 2.266 | 0.4213
1.368 | 0.1844 | 2.268 | 0.4251
1.37 | 0.1841 | 2.27 | 0.4274
1.372 | 0.1835 | 2.272 | 0.4293
1.374 | 0.1825 | 2.274 | 0.43
1.376 | 0.1813 | 2.276 | 0.4301
1.378 | 0.1799 | 2.278 | 0.4292
1.38 | 0.1786 | 2.28 | 0.4277
1.382 | 0.1775 | 2.282 | 0.4256
1.384 | 0.1767 | 2.284 | 0.4228
1.386 | 0.1764 | 2.286 | 0.4196
1.388 | 0.1767 | 2.288 | 0.4159
1.39 | 0.1776 | 2.29 | 0.4118
1.392 | 0.1792 | 2.292 | 0.407
1.394 | 0.1814 | 2.294 | 0.4018
1.396 | 0.1841 | 2.296 | 0.3959
1.398 | 0.187 | 2.298 | 0.3899
1.4 | 0.1899 | 2.3 | 0.3831
1.402 | 0.1926 | 2.302 | 0.3763
1.404 | 0.1951 | 2.304 | 0.3688
1.406 | 0.1973 | 2.306 | 0.3612
1.408 | 0.1992 | 2.308 | 0.3541
1.41 | 0.2008 | 2.31 | 0.3469
1.412 | 0.2023 | 2.312 | 0.3405
1.414 | 0.2036 | 2.314 | 0.3343
1.416 | 0.2048 | 2.316 | 0.3291
1.418 | 0.2059 | 2.318 | 0.3246
1.42 | 0.207 | 2.32 | 0.3209
1.422 | 0.208 | 2.322 | 0.3183
1.424 | 0.2091 | 2.324 | 0.3162
1.426 | 0.21 | 2.326 | 0.3153
1.428 | 0.211 | 2.328 | 0.3146
1.43 | 0.2119 | 2.33 | 0.3148
1.432 | 0.2129 | 2.332 | 0.3151
1.434 | 0.2138 | 2.334 | 0.3161
1.436 | 0.2148 | 2.336 | 0.3171
1.438 | 0.2157 | 2.338 | 0.3187
1.44 | 0.2166 | 2.34 | 0.3205
1.442 | 0.2176 | 2.342 | 0.3225
1.444 | 0.2185 | 2.344 | 0.3247
1.446 | 0.2194 | 2.346 | 0.327
1.448 | 0.2204 | 2.348 | 0.3295
1.45 | 0.2213 | 2.35 | 0.3318
1.452 | 0.2223 | 2.352 | 0.3338
1.454 | 0.2232 | 2.354 | 0.3357
1.456 | 0.2242 | 2.356 | 0.3364
1.458 | 0.2252 | 2.358 | 0.3371
1.46 | 0.2262 | 2.36 | 0.3363
1.462 | 0.2272 | 2.362 | 0.3352
1.464 | 0.2283 | 2.364 | 0.333
1.466 | 0.2293 | 2.366 | 0.33
1.468 | 0.2304 | 2.368 | 0.3266
1.47 | 0.2314 | 2.37 | 0.3222
1.472 | 0.2324 | 2.372 | 0.3179
1.474 | 0.2335 | 2.374 | 0.3137
1.476 | 0.2345 | 2.376 | 0.3094
1.478 | 0.2354 | 2.378 | 0.306
1.48 | 0.2364 | 2.38 | 0.3028
1.482 | 0.2374 | 2.382 | 0.3007
1.484 | 0.2384 | 2.384 | 0.2993
1.486 | 0.2394 | 2.386 | 0.2986
1.488 | 0.2403 | 2.388 | 0.2993
1.49 | 0.2413 | 2.39 | 0.2999
1.492 | 0.2423 | 2.392 | 0.3022
1.494 | 0.2433 | 2.394 | 0.3046
1.496 | 0.2443 | 2.396 | 0.3077
1.498 | 0.2453 | 2.398 | 0.3113
1.5 | 0.2464 | 2.4 | 0.3151
1.502 | 0.2474 | 2.402 | 0.3193
1.504 | 0.2484 | 2.404 | 0.3236
1.506 | 0.2493 | 2.406 | 0.3281
1.508 | 0.2503 | 2.408 | 0.3326
1.51 | 0.2513 | 2.41 | 0.3369
1.512 | 0.2523 | 2.412 | 0.3411
1.514 | 0.2532 | 2.414 | 0.3449
1.516 | 0.2542 | 2.416 | 0.3484
1.518 | 0.2552 | 2.418 | 0.3517
1.52 | 0.2562 | 2.42 | 0.3545
1.522 | 0.2571 | 2.422 | 0.3573
1.524 | 0.2581 | 2.424 | 0.3594
1.526 | 0.2591 | 2.426 | 0.3613
1.528 | 0.2601 | 2.428 | 0.363
1.53 | 0.2611 | 2.43 | 0.3644
1.532 | 0.2621 | 2.432 | 0.3658
1.534 | 0.263 | 2.434 | 0.3668
1.536 | 0.264 | 2.436 | 0.3678
1.538 | 0.265 | 2.438 | 0.3686
1.54 | 0.266 | 2.44 | 0.3692
1.542 | 0.2669 | 2.442 | 0.3697
1.544 | 0.2679 | 2.444 | 0.3701
1.546 | 0.2689 | 2.446 | 0.3705
1.548 | 0.2699 | 2.448 | 0.3705
1.55 | 0.2709 | 2.45 | 0.3706
1.552 | 0.2719 | 2.452 | 0.3705
1.554 | 0.2728 | 2.454 | 0.3703
1.556 | 0.2738 | 2.456 | 0.3701
1.558 | 0.2747 | 2.458 | 0.3697
1.56 | 0.2757 | 2.46 | 0.3693
1.562 | 0.2767 | 2.462 | 0.3688
1.564 | 0.2777 | 2.464 | 0.3683
1.566 | 0.2787 | 2.466 | 0.3678
1.568 | 0.2796 | 2.468 | 0.367
1.57 | 0.2806 | 2.47 | 0.3662
1.572 | 0.2815 | 2.472 | 0.3655
1.574 | 0.2825 | 2.474 | 0.3649
1.576 | 0.2835 | 2.476 | 0.3643
1.578 | 0.2844 | 2.478 | 0.3637
1.58 | 0.2854 | 2.48 | 0.3632
1.582 | 0.2864 | 2.482 | 0.3634
1.584 | 0.2874 | 2.484 | 0.3637
1.586 | 0.2883 | 2.486 | 0.3643
1.588 | 0.2893 | 2.488 | 0.3651
1.59 | 0.2902 | 2.49 | 0.3659
1.592 | 0.2912 | 2.492 | 0.3667
1.594 | 0.2922 | 2.494 | 0.3674
1.596 | 0.2932 | 2.496 | 0.3685
1.598 | 0.2941 | 2.498 | 0.3697
1.6 | 0.2951 | 2.5 | 0.3708
1.602 | 0.2961
1.604 | 0.2971
1.606 | 0.298
1.608 | 0.299
1.61 | 0.3
1.612 | 0.3009
1.614 | 0.3019
1.616 | 0.3029
1.618 | 0.3039
1.62 | 0.3048
1.622 | 0.3058
1.624 | 0.3067
1.626 | 0.3077
1.628 | 0.3087
1.63 | 0.3096
1.632 | 0.3105
1.634 | 0.3115
1.636 | 0.3124
1.638 | 0.3134
1.64 | 0.3144
1.642 | 0.3153
1.644 | 0.3162
1.646 | 0.3171
1.648 | 0.3181
1.65 | 0.319
1.652 | 0.32
1.654 | 0.3209
1.656 | 0.3218
1.658 | 0.3227
1.66 | 0.3237
1.662 | 0.3246
1.664 | 0.3255
1.666 | 0.3265
1.668 | 0.3274
1.67 | 0.3283
1.672 | 0.3293
1.674 | 0.3302
1.676 | 0.3312
1.678 | 0.3321
1.68 | 0.333
1.682 | 0.334
1.684 | 0.3349
1.686 | 0.3359
1.688 | 0.3369
1.69 | 0.3378
1.692 | 0.3388
1.694 | 0.3398
1.696 | 0.3407
1.698 | 0.3416
1.7 | 0.3425
1.702 | 0.3434
1.704 | 0.3442
1.706 | 0.3451
1.708 | 0.3459
1.71 | 0.3468
1.712 | 0.3477
1.714 | 0.3485
1.716 | 0.3494
1.718 | 0.3503
1.72 | 0.3512
1.722 | 0.3521
1.724 | 0.353
1.726 | 0.3539
1.728 | 0.3548
1.73 | 0.3557
1.732 | 0.3566
1.734 | 0.3575
1.736 | 0.3583
1.738 | 0.3592
1.74 | 0.36
1.742 | 0.3608
1.744 | 0.3616
1.746 | 0.3624
1.748 | 0.3632
1.75 | 0.364
1.752 | 0.3648
1.754 | 0.3655
1.756 | 0.3663
1.758 | 0.3672
1.76 | 0.368
1.762 | 0.3687
1.764 | 0.3696
1.766 | 0.3704
1.768 | 0.3711
1.77 | 0.3716
1.772 | 0.3725
1.774 | 0.3733
1.776 | 0.3742
1.778 | 0.3751
1.78 | 0.3759
1.782 | 0.3767
1.784 | 0.3776
1.786 | 0.3785
1.788 | 0.3793
1.79 | 0.3801
1.792 | 0.3809
1.794 | 0.3817
1.796 | 0.3825
1.798 | 0.3833
1.8 | 0.384
1.802 | 0.3847
1.804 | 0.3854
1.806 | 0.3861
1.808 | 0.3869
1.81 | 0.3876
1.812 | 0.3884
1.814 | 0.3891
1.816 | 0.39
1.818 | 0.3908
1.82 | 0.3916
1.822 | 0.3925
1.824 | 0.3932
1.826 | 0.394
1.828 | 0.3947
1.83 | 0.3955
1.832 | 0.3963
1.834 | 0.3971
1.836 | 0.3979
1.838 | 0.3986
1.84 | 0.3992
1.842 | 0.3997
1.844 | 0.4003
1.846 | 0.4009
1.848 | 0.4015
1.85 | 0.402
1.852 | 0.4026
1.854 | 0.4031
1.856 | 0.4036
1.858 | 0.404
1.86 | 0.4045
1.862 | 0.405
1.864 | 0.4055
1.866 | 0.406
1.868 | 0.4065
1.87 | 0.4068
1.872 | 0.407
1.874 | 0.407
1.876 | 0.4069
1.878 | 0.4066
1.88 | 0.4062
1.882 | 0.4056
1.884 | 0.405
1.886 | 0.4042
1.888 | 0.4033
1.89 | 0.402
1.892 | 0.4006
1.894 | 0.399
1.896 | 0.3974
1.898 | 0.3957
1.9 | 0.3939
1.902 | 0.3922
1.904 | 0.3908
1.906 | 0.3895
1.908 | 0.3885
1.91 | 0.3877
1.912 | 0.3872
1.914 | 0.387
1.916 | 0.3868
1.918 | 0.3868
1.92 | 0.3867
1.922 | 0.3866
1.924 | 0.3863
1.926 | 0.3858
1.928 | 0.3851
1.93 | 0.3842
1.932 | 0.383
1.934 | 0.3818
1.936 | 0.3806
1.938 | 0.3799
1.94 | 0.3798
1.942 | 0.3805
1.944 | 0.3823
1.946 | 0.3849
1.948 | 0.3882
1.95 | 0.3918
1.952 | 0.3955
1.954 | 0.3989
1.956 | 0.4019
1.958 | 0.4044
1.96 | 0.4064
1.962 | 0.4081
1.964 | 0.4095
1.966 | 0.4106
1.968 | 0.4116
1.97 | 0.4125
1.972 | 0.4132
1.974 | 0.4138
1.976 | 0.4144
1.978 | 0.4149
1.98 | 0.4153
1.982 | 0.4156
1.984 | 0.4159
1.986 | 0.4162
1.988 | 0.4165
1.99 | 0.4168
1.992 | 0.4171
1.994 | 0.4174
1.996 | 0.4176
1.998 | 0.4179
2 | 0.4182
2.002 | 0.4186
2.004 | 0.4189
2.006 | 0.4193
2.008 | 0.4197
2.01 | 0.4202
2.012 | 0.4207
2.014 | 0.4212
2.016 | 0.4218
2.018 | 0.4224
2.02 | 0.423
2.022 | 0.4237
2.024 | 0.4244
2.026 | 0.4253
2.028 | 0.4261
2.03 | 0.427
2.032 | 0.4279
2.034 | 0.4287
2.036 | 0.4296
2.038 | 0.4304
2.04 | 0.4312
2.042 | 0.4319
2.044 | 0.4326
2.046 | 0.4333
2.048 | 0.4339
2.05 | 0.4343
2.052 | 0.4347
2.054 | 0.4351
2.056 | 0.4353
2.058 | 0.4354
2.06 | 0.4355
2.062 | 0.4354
2.064 | 0.4352
2.066 | 0.4349
2.068 | 0.4345
2.07 | 0.434
2.072 | 0.4335
2.074 | 0.4328
2.076 | 0.4321
2.078 | 0.4314
2.08 | 0.4307
2.082 | 0.43
2.084 | 0.4293
2.086 | 0.4287
2.088 | 0.4279
2.09 | 0.4271
2.092 | 0.4264
2.094 | 0.4257
2.096 | 0.425
2.098 | 0.4243
2.1 | 0.4237
2.102 | 0.4232
2.104 | 0.4227
2.106 | 0.4224
2.108 | 0.4222
2.11 | 0.4222
2.112 | 0.4222
2.114 | 0.4224
2.116 | 0.4227
2.118 | 0.423
2.12 | 0.4235
2.122 | 0.424
2.124 | 0.4245
2.126 | 0.425
2.128 | 0.4256
2.13 | 0.4263
2.132 | 0.427
2.134 | 0.4278
2.136 | 0.4286
2.138 | 0.4294
2.14 | 0.4301
2.142 | 0.4309
2.144 | 0.4316
2.146 | 0.4322
2.148 | 0.4328
2.15 | 0.4334
2.152 | 0.4339
2.154 | 0.4344
2.156 | 0.4349
2.158 | 0.4354
2.16 | 0.4359
2.162 | 0.4363
2.164 | 0.4367
2.166 | 0.437
2.168 | 0.4372
2.17 | 0.4375
2.172 | 0.4377
2.174 | 0.4377
2.176 | 0.4375
2.178 | 0.4374
2.18 | 0.4372
2.182 | 0.4368
2.184 | 0.4365
2.186 | 0.4361
2.188 | 0.4357
2.19 | 0.4353
2.192 | 0.4349
2.194 | 0.4344
2.196 | 0.4339
2.198 | 0.4335
2.2 | 0.4331
2.202 | 0.4328
2.204 | 0.4325
2.206 | 0.4323
2.208 | 0.4321
2.21 | 0.4318
2.212 | 0.4314
2.214 | 0.4309
2.216 | 0.4302
2.218 | 0.4293
2.22 | 0.428
2.222 | 0.4264
2.224 | 0.4245
2.226 | 0.4222
2.228 | 0.4193
2.23 | 0.4157
2.232 | 0.4114
2.234 | 0.4061
2.236 | 0.3997
2.238 | 0.3921
2.24 | 0.3837
2.242 | 0.3748
2.244 | 0.3659
2.246 | 0.3575
2.248 | 0.35
2.25 | 0.3443
2.252 | 0.341
2.254 | 0.34
2.256 | 0.3411
2.258 | 0.3438
2.26 | 0.3476
2.262 | 0.3519
2.264 | 0.3563
2.266 | 0.3603
2.268 | 0.3633
2.27 | 0.3657
2.272 | 0.3674
2.274 | 0.3683
2.276 | 0.3687
2.278 | 0.3685
2.28 | 0.3677
2.282 | 0.3663
2.284 | 0.3642
2.286 | 0.3615
2.288 | 0.3581
2.29 | 0.3539
2.292 | 0.3491
2.294 | 0.3441
2.296 | 0.3384
2.298 | 0.3323
2.3 | 0.3258
2.302 | 0.3191
2.304 | 0.312
2.306 | 0.3047
2.308 | 0.2974
2.31 | 0.2903
2.312 | 0.2834
2.314 | 0.2769
2.316 | 0.2712
2.318 | 0.2664
2.32 | 0.2622
2.322 | 0.2591
2.324 | 0.2569
2.326 | 0.2555
2.328 | 0.2547
2.33 | 0.2546
2.332 | 0.2549
2.334 | 0.2555
2.336 | 0.2565
2.338 | 0.2579
2.34 | 0.2596
2.342 | 0.2615
2.344 | 0.2635
2.346 | 0.2656
2.348 | 0.2678
2.35 | 0.2699
2.352 | 0.2717
2.354 | 0.2733
2.356 | 0.2744
2.358 | 0.2749
2.36 | 0.2747
2.362 | 0.2738
2.364 | 0.2719
2.366 | 0.2692
2.368 | 0.266
2.37 | 0.2623
2.372 | 0.2582
2.374 | 0.2541
2.376 | 0.2503
2.378 | 0.2469
2.38 | 0.244
2.382 | 0.2419
2.384 | 0.2407
2.386 | 0.2403
2.388 | 0.2407
2.39 | 0.2416
2.392 | 0.2429
2.394 | 0.2449
2.396 | 0.2473
2.398 | 0.2501
2.4 | 0.2531
2.402 | 0.2565
2.404 | 0.2604
2.406 | 0.2645
2.408 | 0.2686
2.41 | 0.2726
2.412 | 0.2767
2.414 | 0.2807
2.416 | 0.2845
2.418 | 0.2878
2.42 | 0.2906
2.422 | 0.2934
2.424 | 0.2957
2.426 | 0.2976
2.428 | 0.2992
2.43 | 0.3004
2.432 | 0.3015
2.434 | 0.3028
2.436 | 0.3039
2.438 | 0.3051
2.44 | 0.306
2.442 | 0.3065
2.444 | 0.3072
2.446 | 0.3083
2.448 | 0.3087
2.45 | 0.3088
2.452 | 0.3091
2.454 | 0.3094
2.456 | 0.3093
2.458 | 0.3079
2.46 | 0.3075
2.462 | 0.3076
2.464 | 0.307
2.466 | 0.3071
2.468 | 0.3074
2.47 | 0.3064
2.472 | 0.305
2.474 | 0.3044
2.476 | 0.3045
2.478 | 0.306
2.48 | 0.3066
2.482 | 0.3057
2.484 | 0.3045
2.486 | 0.3045
2.488 | 0.307
2.49 | 0.3084
2.492 | 0.3086
2.494 | 0.311
2.496 | 0.3129
2.498 | 0.3096
2.5 | 0.3122

## FT-NIR生データ
wave | 粉砕_raw
1.299 | 0.2091
1.301 | 0.2152
1.302 | 0.2148
1.303 | 0.2104
1.305 | 0.2131
1.306 | 0.214
1.308 | 0.2154
1.309 | 0.2162
1.31 | 0.2178
1.312 | 0.2171
1.313 | 0.2144
1.314 | 0.2175
1.316 | 0.2193
1.317 | 0.2198
1.319 | 0.2207
1.32 | 0.2236
1.321 | 0.223
1.323 | 0.2234
1.324 | 0.2232
1.325 | 0.2234
1.327 | 0.2258
1.328 | 0.2271
1.33 | 0.2278
1.331 | 0.2268
1.333 | 0.2283
1.334 | 0.2283
1.335 | 0.2301
1.337 | 0.23
1.338 | 0.2313
1.34 | 0.2311
1.341 | 0.2316
1.343 | 0.2307
1.344 | 0.2328
1.345 | 0.237
1.347 | 0.2378
1.348 | 0.2378
1.35 | 0.2402
1.351 | 0.2373
1.353 | 0.2381
1.354 | 0.2393
1.356 | 0.237
1.357 | 0.2393
1.359 | 0.2428
1.36 | 0.2406
1.362 | 0.2422
1.363 | 0.2431
1.365 | 0.2457
1.366 | 0.2473
1.368 | 0.2445
1.369 | 0.2452
1.371 | 0.2445
1.372 | 0.2459
1.374 | 0.2446
1.375 | 0.241
1.377 | 0.2372
1.378 | 0.2362
1.38 | 0.2365
1.381 | 0.2344
1.383 | 0.2355
1.384 | 0.2339
1.386 | 0.2328
1.387 | 0.2348
1.389 | 0.2322
1.39 | 0.2343
1.392 | 0.2335
1.394 | 0.2377
1.395 | 0.2422
1.397 | 0.2458
1.398 | 0.2483
1.4 | 0.251
1.401 | 0.2531
1.403 | 0.2566
1.405 | 0.26
1.406 | 0.2617
1.408 | 0.2639
1.409 | 0.2666
1.411 | 0.2673
1.412 | 0.2681
1.414 | 0.271
1.416 | 0.2725
1.417 | 0.2721
1.419 | 0.2749
1.42 | 0.2723
1.422 | 0.2732
1.424 | 0.2746
1.425 | 0.2735
1.427 | 0.2772
1.429 | 0.2778
1.43 | 0.2781
1.432 | 0.2784
1.434 | 0.2784
1.435 | 0.2802
1.437 | 0.282
1.438 | 0.2824
1.44 | 0.2839
1.442 | 0.2843
1.443 | 0.2857
1.445 | 0.287
1.447 | 0.2882
1.448 | 0.2886
1.45 | 0.2895
1.452 | 0.2897
1.454 | 0.2911
1.455 | 0.292
1.457 | 0.2935
1.458 | 0.2936
1.46 | 0.296
1.462 | 0.2961
1.464 | 0.2983
1.465 | 0.2982
1.467 | 0.2991
1.469 | 0.3003
1.471 | 0.3011
1.472 | 0.3033
1.474 | 0.303
1.476 | 0.3048
1.478 | 0.3072
1.479 | 0.3075
1.481 | 0.3092
1.483 | 0.3097
1.484 | 0.3117
1.486 | 0.3104
1.488 | 0.3133
1.49 | 0.313
1.492 | 0.3146
1.493 | 0.3159
1.495 | 0.3169
1.497 | 0.318
1.499 | 0.3186
1.501 | 0.3211
1.502 | 0.3208
1.504 | 0.3224
1.506 | 0.3228
1.508 | 0.3242
1.51 | 0.3254
1.511 | 0.3252
1.513 | 0.3273
1.515 | 0.3276
1.517 | 0.3291
1.519 | 0.3299
1.521 | 0.3313
1.523 | 0.3323
1.524 | 0.3327
1.526 | 0.3347
1.528 | 0.3355
1.53 | 0.3363
1.532 | 0.3371
1.534 | 0.3384
1.536 | 0.3393
1.538 | 0.3412
1.539 | 0.3413
1.541 | 0.3423
1.543 | 0.343
1.545 | 0.345
1.547 | 0.3445
1.549 | 0.3457
1.551 | 0.3466
1.553 | 0.3481
1.555 | 0.3488
1.557 | 0.3494
1.559 | 0.3508
1.561 | 0.3519
1.563 | 0.3528
1.564 | 0.3537
1.566 | 0.3557
1.568 | 0.3557
1.57 | 0.3577
1.572 | 0.3576
1.574 | 0.3595
1.576 | 0.3594
1.578 | 0.3619
1.58 | 0.3627
1.582 | 0.3632
1.584 | 0.3647
1.586 | 0.3653
1.588 | 0.3665
1.59 | 0.3682
1.592 | 0.3687
1.594 | 0.3704
1.596 | 0.3703
1.598 | 0.3725
1.601 | 0.3724
1.603 | 0.3746
1.605 | 0.3753
1.607 | 0.3771
1.609 | 0.3765
1.611 | 0.3776
1.613 | 0.3792
1.615 | 0.3801
1.617 | 0.3816
1.619 | 0.3822
1.621 | 0.384
1.623 | 0.3845
1.625 | 0.3856
1.628 | 0.3869
1.63 | 0.3874
1.632 | 0.3884
1.634 | 0.3896
1.636 | 0.3912
1.638 | 0.3923
1.64 | 0.3925
1.643 | 0.3943
1.645 | 0.3952
1.647 | 0.3959
1.649 | 0.3978
1.651 | 0.398
1.653 | 0.3993
1.656 | 0.4001
1.658 | 0.4011
1.66 | 0.4024
1.662 | 0.4036
1.664 | 0.4047
1.667 | 0.4056
1.669 | 0.4067
1.671 | 0.4078
1.673 | 0.409
1.676 | 0.4105
1.678 | 0.4114
1.68 | 0.4122
1.682 | 0.4125
1.685 | 0.4139
1.687 | 0.4156
1.689 | 0.4165
1.691 | 0.4171
1.694 | 0.4175
1.696 | 0.4189
1.698 | 0.4207
1.701 | 0.4207
1.703 | 0.4222
1.705 | 0.4233
1.708 | 0.4239
1.71 | 0.4252
1.712 | 0.4263
1.715 | 0.4277
1.717 | 0.4284
1.719 | 0.4294
1.722 | 0.4301
1.724 | 0.431
1.726 | 0.4328
1.729 | 0.433
1.731 | 0.4338
1.734 | 0.4348
1.736 | 0.4362
1.738 | 0.4376
1.741 | 0.4383
1.743 | 0.4395
1.746 | 0.44
1.748 | 0.4411
1.751 | 0.4423
1.753 | 0.4425
1.756 | 0.4438
1.758 | 0.4444
1.761 | 0.446
1.763 | 0.4461
1.766 | 0.4479
1.768 | 0.4479
1.771 | 0.4491
1.773 | 0.4496
1.776 | 0.4512
1.778 | 0.4521
1.781 | 0.4527
1.783 | 0.4536
1.786 | 0.4548
1.788 | 0.4555
1.791 | 0.4566
1.793 | 0.458
1.796 | 0.4582
1.799 | 0.459
1.801 | 0.4599
1.804 | 0.4607
1.806 | 0.4619
1.809 | 0.4622
1.812 | 0.4643
1.814 | 0.464
1.817 | 0.465
1.819 | 0.4651
1.822 | 0.467
1.825 | 0.467
1.827 | 0.4674
1.83 | 0.469
1.833 | 0.4691
1.835 | 0.47
1.838 | 0.4707
1.841 | 0.471
1.844 | 0.4732
1.846 | 0.473
1.849 | 0.4762
1.852 | 0.474
1.855 | 0.4754
1.857 | 0.4753
1.86 | 0.4777
1.863 | 0.477
1.866 | 0.4764
1.868 | 0.4773
1.871 | 0.4784
1.874 | 0.4786
1.877 | 0.4782
1.88 | 0.4772
1.883 | 0.4767
1.885 | 0.4759
1.888 | 0.4749
1.891 | 0.474
1.894 | 0.4712
1.897 | 0.4676
1.9 | 0.4651
1.903 | 0.4629
1.905 | 0.4606
1.908 | 0.4589
1.911 | 0.4588
1.914 | 0.458
1.917 | 0.4579
1.92 | 0.4589
1.923 | 0.4579
1.926 | 0.4588
1.929 | 0.4571
1.932 | 0.456
1.935 | 0.452
1.938 | 0.4496
1.941 | 0.446
1.944 | 0.4498
1.947 | 0.4562
1.95 | 0.4637
1.953 | 0.4692
1.956 | 0.4737
1.959 | 0.4767
1.962 | 0.4792
1.965 | 0.4792
1.968 | 0.4808
1.972 | 0.4805
1.975 | 0.4824
1.978 | 0.4825
1.981 | 0.4831
1.984 | 0.4826
1.987 | 0.4836
1.99 | 0.4837
1.994 | 0.4834
1.997 | 0.4834
2 | 0.4839
2.003 | 0.4841
2.006 | 0.484
2.01 | 0.485
2.013 | 0.4852
2.016 | 0.4863
2.019 | 0.4868
2.023 | 0.4878
2.026 | 0.4894
2.029 | 0.4899
2.033 | 0.491
2.036 | 0.4925
2.039 | 0.494
2.042 | 0.4944
2.046 | 0.4956
2.049 | 0.4959
2.053 | 0.4962
2.056 | 0.4969
2.059 | 0.4965
2.063 | 0.4966
2.066 | 0.4959
2.07 | 0.4953
2.073 | 0.4941
2.076 | 0.4931
2.08 | 0.4918
2.083 | 0.4903
2.087 | 0.4892
2.09 | 0.4877
2.094 | 0.4868
2.097 | 0.4852
2.101 | 0.4836
2.104 | 0.483
2.108 | 0.4831
2.111 | 0.4826
2.115 | 0.4828
2.119 | 0.4834
2.122 | 0.4835
2.126 | 0.485
2.129 | 0.4855
2.133 | 0.4865
2.137 | 0.489
2.14 | 0.4896
2.144 | 0.4907
2.148 | 0.4912
2.151 | 0.4915
2.155 | 0.4917
2.159 | 0.4929
2.163 | 0.4943
2.166 | 0.4952
2.17 | 0.4949
2.174 | 0.4946
2.178 | 0.4951
2.181 | 0.4935
2.185 | 0.4927
2.189 | 0.4934
2.193 | 0.492
2.197 | 0.4902
2.201 | 0.4897
2.204 | 0.4901
2.208 | 0.4901
2.212 | 0.49
2.216 | 0.4888
2.22 | 0.4865
2.224 | 0.4837
2.228 | 0.4786
2.232 | 0.4718
2.236 | 0.4618
2.24 | 0.4449
2.244 | 0.4218
2.248 | 0.4009
2.252 | 0.3939
2.256 | 0.3993
2.26 | 0.4113
2.264 | 0.4215
2.269 | 0.4264
2.273 | 0.4285
2.277 | 0.4291
2.281 | 0.427
2.285 | 0.4212
2.289 | 0.4138
2.293 | 0.4027
2.298 | 0.3909
2.302 | 0.3774
2.306 | 0.3607
2.311 | 0.3455
2.315 | 0.331
2.319 | 0.3209
2.323 | 0.3161
2.328 | 0.3156
2.332 | 0.3161
2.336 | 0.3173
2.341 | 0.3211
2.345 | 0.3251
2.35 | 0.3306
2.354 | 0.3356
2.358 | 0.3378
2.363 | 0.3357
2.367 | 0.3295
2.372 | 0.3173
2.376 | 0.3075
2.381 | 0.3006
2.385 | 0.2978
2.39 | 0.3011
2.395 | 0.3055
2.399 | 0.3138
2.404 | 0.322
2.408 | 0.333
2.413 | 0.3452
2.418 | 0.3507
2.422 | 0.3587
2.427 | 0.3613
2.432 | 0.365
2.437 | 0.3689
2.441 | 0.3695
2.446 | 0.3714
2.451 | 0.3697
2.456 | 0.3695
2.461 | 0.3688
2.465 | 0.3706
2.47 | 0.3652
2.475 | 0.3651
2.48 | 0.3599
2.485 | 0.3649
2.49 | 0.3681
2.495 | 0.3672
2.5 | 0.3698