## 41758
鉱物名 |  | ダトー石(Datolite)
組成式 |  | CaB(SiO4)(OH)
結晶系 |  | 単斜晶系
類 |  | ネソ珪酸塩鉱物
族または系列等 |  | ガドリン石-ダトーライトグループ
測定標本 | 出所 | 産業総合研究所地質標本館
| 標本番号 | 41758
| 産地 | 沿海州オリガ周辺 Darnegorsk, Russia
写真
| 備考 | 写真：カラーチャートは長さ4cm。
測定時の標本状態 | Field Spec Pro | 塊状
| FT-NIR | 塊状
分析項目 |  | XRD
USGS標本番号 |  | hs442.6695, su51399.6752

## 反射スペクトル(塊状)
Field Spec Pro |  | FT-NIR
波長 | 反射率 | 波長 | 反射率
0.4 | 0.2424 | 1.3 | 0.3442
0.402 | 0.2437 | 1.302 | 0.3462
0.404 | 0.2489 | 1.304 | 0.3466
0.406 | 0.2544 | 1.306 | 0.347
0.408 | 0.2545 | 1.308 | 0.347
0.41 | 0.2597 | 1.31 | 0.3469
0.412 | 0.2621 | 1.312 | 0.3464
0.414 | 0.2667 | 1.314 | 0.3466
0.416 | 0.2691 | 1.316 | 0.3464
0.418 | 0.2734 | 1.318 | 0.3455
0.42 | 0.2753 | 1.32 | 0.3442
0.422 | 0.2784 | 1.322 | 0.3437
0.424 | 0.2815 | 1.324 | 0.3454
0.426 | 0.2834 | 1.326 | 0.3488
0.428 | 0.2868 | 1.328 | 0.3508
0.43 | 0.2891 | 1.33 | 0.351
0.432 | 0.2931 | 1.332 | 0.3497
0.434 | 0.2958 | 1.334 | 0.3488
0.436 | 0.2981 | 1.336 | 0.3478
0.438 | 0.3004 | 1.338 | 0.347
0.44 | 0.3013 | 1.34 | 0.346
0.442 | 0.3038 | 1.342 | 0.3462
0.444 | 0.3049 | 1.344 | 0.3476
0.446 | 0.3065 | 1.346 | 0.3494
0.448 | 0.3081 | 1.348 | 0.3497
0.45 | 0.31 | 1.35 | 0.3481
0.452 | 0.3114 | 1.352 | 0.3461
0.454 | 0.3123 | 1.354 | 0.3453
0.456 | 0.3148 | 1.356 | 0.3458
0.458 | 0.3153 | 1.358 | 0.3473
0.46 | 0.3172 | 1.36 | 0.3482
0.462 | 0.3183 | 1.362 | 0.3475
0.464 | 0.3188 | 1.364 | 0.3461
0.466 | 0.3203 | 1.366 | 0.3452
0.468 | 0.3215 | 1.368 | 0.3448
0.47 | 0.3226 | 1.37 | 0.3449
0.472 | 0.3232 | 1.372 | 0.3452
0.474 | 0.3245 | 1.374 | 0.3459
0.476 | 0.3256 | 1.376 | 0.3462
0.478 | 0.3262 | 1.378 | 0.3462
0.48 | 0.3271 | 1.38 | 0.3468
0.482 | 0.3277 | 1.382 | 0.3469
0.484 | 0.3286 | 1.384 | 0.3472
0.486 | 0.3296 | 1.386 | 0.3464
0.488 | 0.3304 | 1.388 | 0.3458
0.49 | 0.3311 | 1.39 | 0.3453
0.492 | 0.332 | 1.392 | 0.3449
0.494 | 0.3328 | 1.394 | 0.3444
0.496 | 0.3331 | 1.396 | 0.3431
0.498 | 0.3343 | 1.398 | 0.3414
0.5 | 0.3352 | 1.4 | 0.3399
0.502 | 0.3355 | 1.402 | 0.3394
0.504 | 0.3365 | 1.404 | 0.3394
0.506 | 0.3369 | 1.406 | 0.3396
0.508 | 0.3379 | 1.408 | 0.3399
0.51 | 0.3384 | 1.41 | 0.3395
0.512 | 0.3394 | 1.412 | 0.3389
0.514 | 0.3397 | 1.414 | 0.3379
0.516 | 0.3404 | 1.416 | 0.3363
0.518 | 0.341 | 1.418 | 0.3344
0.52 | 0.3418 | 1.42 | 0.3324
0.522 | 0.3424 | 1.422 | 0.33
0.524 | 0.3429 | 1.424 | 0.3266
0.526 | 0.3437 | 1.426 | 0.3221
0.528 | 0.3441 | 1.428 | 0.3168
0.53 | 0.3446 | 1.43 | 0.3126
0.532 | 0.3449 | 1.432 | 0.3114
0.534 | 0.3455 | 1.434 | 0.3119
0.536 | 0.3461 | 1.436 | 0.3124
0.538 | 0.3463 | 1.438 | 0.3117
0.54 | 0.3467 | 1.44 | 0.3096
0.542 | 0.3474 | 1.442 | 0.3058
0.544 | 0.3482 | 1.444 | 0.3023
0.546 | 0.3488 | 1.446 | 0.2995
0.548 | 0.3491 | 1.448 | 0.2975
0.55 | 0.3489 | 1.45 | 0.2955
0.552 | 0.3489 | 1.452 | 0.2931
0.554 | 0.3496 | 1.454 | 0.2899
0.556 | 0.3499 | 1.456 | 0.2852
0.558 | 0.3501 | 1.458 | 0.278
0.56 | 0.3504 | 1.46 | 0.2656
0.562 | 0.3507 | 1.462 | 0.2458
0.564 | 0.3509 | 1.464 | 0.2138
0.566 | 0.3512 | 1.466 | 0.1756
0.568 | 0.3512 | 1.468 | 0.1404
0.57 | 0.3512 | 1.47 | 0.1194
0.572 | 0.3511 | 1.472 | 0.1178
0.574 | 0.3513 | 1.474 | 0.1375
0.576 | 0.3514 | 1.476 | 0.1723
0.578 | 0.3516 | 1.478 | 0.2124
0.58 | 0.3513 | 1.48 | 0.2467
0.582 | 0.3508 | 1.482 | 0.2726
0.584 | 0.3504 | 1.484 | 0.2902
0.586 | 0.3502 | 1.486 | 0.3013
0.588 | 0.3497 | 1.488 | 0.3088
0.59 | 0.3497 | 1.49 | 0.3145
0.592 | 0.3496 | 1.492 | 0.3191
0.594 | 0.3494 | 1.494 | 0.3229
0.596 | 0.3495 | 1.496 | 0.3262
0.598 | 0.3493 | 1.498 | 0.329
0.6 | 0.3488 | 1.5 | 0.332
0.602 | 0.3488 | 1.502 | 0.3346
0.604 | 0.3493 | 1.504 | 0.3369
0.606 | 0.3495 | 1.506 | 0.3386
0.608 | 0.35 | 1.508 | 0.34
0.61 | 0.3506 | 1.51 | 0.3406
0.612 | 0.3506 | 1.512 | 0.3411
0.614 | 0.3498 | 1.514 | 0.3416
0.616 | 0.3489 | 1.516 | 0.3423
0.618 | 0.3477 | 1.518 | 0.3432
0.62 | 0.3462 | 1.52 | 0.3441
0.622 | 0.3448 | 1.522 | 0.3451
0.624 | 0.3434 | 1.524 | 0.346
0.626 | 0.3422 | 1.526 | 0.3469
0.628 | 0.341 | 1.528 | 0.3478
0.63 | 0.3398 | 1.53 | 0.3485
0.632 | 0.3387 | 1.532 | 0.3492
0.634 | 0.3377 | 1.534 | 0.3498
0.636 | 0.3367 | 1.536 | 0.3503
0.638 | 0.3356 | 1.538 | 0.3507
0.64 | 0.3345 | 1.54 | 0.3509
0.642 | 0.3333 | 1.542 | 0.3509
0.644 | 0.332 | 1.544 | 0.3508
0.646 | 0.3311 | 1.546 | 0.3507
0.648 | 0.3299 | 1.548 | 0.3508
0.65 | 0.3287 | 1.55 | 0.351
0.652 | 0.3275 | 1.552 | 0.3511
0.654 | 0.3263 | 1.554 | 0.3512
0.656 | 0.3251 | 1.556 | 0.3511
0.658 | 0.324 | 1.558 | 0.3509
0.66 | 0.3228 | 1.56 | 0.3508
0.662 | 0.3216 | 1.562 | 0.3509
0.664 | 0.3204 | 1.564 | 0.3512
0.666 | 0.3193 | 1.566 | 0.3515
0.668 | 0.3182 | 1.568 | 0.3518
0.67 | 0.3171 | 1.57 | 0.352
0.672 | 0.316 | 1.572 | 0.3521
0.674 | 0.3149 | 1.574 | 0.352
0.676 | 0.314 | 1.576 | 0.3519
0.678 | 0.3129 | 1.578 | 0.3516
0.68 | 0.312 | 1.58 | 0.3514
0.682 | 0.3112 | 1.582 | 0.3513
0.684 | 0.3104 | 1.584 | 0.3512
0.686 | 0.3095 | 1.586 | 0.3512
0.688 | 0.3088 | 1.588 | 0.3511
0.69 | 0.3082 | 1.59 | 0.351
0.692 | 0.3076 | 1.592 | 0.3511
0.694 | 0.3071 | 1.594 | 0.3511
0.696 | 0.3066 | 1.596 | 0.3511
0.698 | 0.3062 | 1.598 | 0.3511
0.7 | 0.3059 | 1.6 | 0.351
0.702 | 0.3057 | 1.602 | 0.3508
0.704 | 0.3055 | 1.604 | 0.3507
0.706 | 0.3054 | 1.606 | 0.3506
0.708 | 0.3054 | 1.608 | 0.3503
0.71 | 0.3054 | 1.61 | 0.3502
0.712 | 0.3055 | 1.612 | 0.35
0.714 | 0.3057 | 1.614 | 0.3499
0.716 | 0.306 | 1.616 | 0.3499
0.718 | 0.3063 | 1.618 | 0.35
0.72 | 0.3067 | 1.62 | 0.35
0.722 | 0.3073 | 1.622 | 0.3499
0.724 | 0.3079 | 1.624 | 0.3498
0.726 | 0.3085 | 1.626 | 0.3496
0.728 | 0.3093 | 1.628 | 0.3494
0.73 | 0.3101 | 1.63 | 0.3492
0.732 | 0.3109 | 1.632 | 0.3491
0.734 | 0.3119 | 1.634 | 0.3489
0.736 | 0.3129 | 1.636 | 0.3486
0.738 | 0.3137 | 1.638 | 0.3484
0.74 | 0.3148 | 1.64 | 0.3482
0.742 | 0.316 | 1.642 | 0.3479
0.744 | 0.3171 | 1.644 | 0.3478
0.746 | 0.3181 | 1.646 | 0.3475
0.748 | 0.3193 | 1.648 | 0.3472
0.75 | 0.3205 | 1.65 | 0.3469
0.752 | 0.3216 | 1.652 | 0.3465
0.754 | 0.3228 | 1.654 | 0.3462
0.756 | 0.3239 | 1.656 | 0.3458
0.758 | 0.325 | 1.658 | 0.3454
0.76 | 0.326 | 1.66 | 0.3451
0.762 | 0.3268 | 1.662 | 0.3448
0.764 | 0.3276 | 1.664 | 0.3445
0.766 | 0.3283 | 1.666 | 0.3442
0.768 | 0.329 | 1.668 | 0.3438
0.77 | 0.3295 | 1.67 | 0.3433
0.772 | 0.3301 | 1.672 | 0.3426
0.774 | 0.3307 | 1.674 | 0.3419
0.776 | 0.3311 | 1.676 | 0.3412
0.778 | 0.3317 | 1.678 | 0.3402
0.78 | 0.3325 | 1.68 | 0.3392
0.782 | 0.3343 | 1.682 | 0.3381
0.784 | 0.3365 | 1.684 | 0.3369
0.786 | 0.3389 | 1.686 | 0.3357
0.788 | 0.341 | 1.688 | 0.3346
0.79 | 0.3428 | 1.69 | 0.3336
0.792 | 0.3443 | 1.692 | 0.3328
0.794 | 0.3457 | 1.694 | 0.332
0.796 | 0.3468 | 1.696 | 0.3312
0.798 | 0.3479 | 1.698 | 0.3304
0.8 | 0.349 | 1.7 | 0.3294
0.802 | 0.3499 | 1.702 | 0.3283
0.804 | 0.3508 | 1.704 | 0.327
0.806 | 0.3515 | 1.706 | 0.3256
0.808 | 0.3522 | 1.708 | 0.3241
0.81 | 0.3528 | 1.71 | 0.3224
0.812 | 0.3533 | 1.712 | 0.321
0.814 | 0.3537 | 1.714 | 0.3197
0.816 | 0.3542 | 1.716 | 0.3185
0.818 | 0.3546 | 1.718 | 0.3175
0.82 | 0.355 | 1.72 | 0.3166
0.822 | 0.3553 | 1.722 | 0.3157
0.824 | 0.3557 | 1.724 | 0.3151
0.826 | 0.3561 | 1.726 | 0.3148
0.828 | 0.3562 | 1.728 | 0.3147
0.83 | 0.3566 | 1.73 | 0.3149
0.832 | 0.3567 | 1.732 | 0.3152
0.834 | 0.357 | 1.734 | 0.3156
0.836 | 0.3572 | 1.736 | 0.316
0.838 | 0.3574 | 1.738 | 0.3165
0.84 | 0.3576 | 1.74 | 0.3169
0.842 | 0.3577 | 1.742 | 0.3171
0.844 | 0.3578 | 1.744 | 0.3175
0.846 | 0.358 | 1.746 | 0.3179
0.848 | 0.358 | 1.748 | 0.3182
0.85 | 0.3581 | 1.75 | 0.3184
0.852 | 0.3582 | 1.752 | 0.3184
0.854 | 0.3582 | 1.754 | 0.3184
0.856 | 0.3582 | 1.756 | 0.3185
0.858 | 0.3583 | 1.758 | 0.3185
0.86 | 0.3582 | 1.76 | 0.3186
0.862 | 0.3582 | 1.762 | 0.3185
0.864 | 0.3582 | 1.764 | 0.3182
0.866 | 0.3583 | 1.766 | 0.3178
0.868 | 0.3581 | 1.768 | 0.3173
0.87 | 0.3581 | 1.77 | 0.3168
0.872 | 0.358 | 1.772 | 0.3163
0.874 | 0.3579 | 1.774 | 0.3158
0.876 | 0.3577 | 1.776 | 0.3153
0.878 | 0.3577 | 1.778 | 0.3147
0.88 | 0.3576 | 1.78 | 0.3142
0.882 | 0.3572 | 1.782 | 0.3136
0.884 | 0.3569 | 1.784 | 0.313
0.886 | 0.3563 | 1.786 | 0.3124
0.888 | 0.3559 | 1.788 | 0.3118
0.89 | 0.3552 | 1.79 | 0.3114
0.892 | 0.3543 | 1.792 | 0.3111
0.894 | 0.3535 | 1.794 | 0.311
0.896 | 0.3523 | 1.796 | 0.3108
0.898 | 0.3508 | 1.798 | 0.311
0.9 | 0.3491 | 1.8 | 0.3112
0.902 | 0.348 | 1.802 | 0.3115
0.904 | 0.3469 | 1.804 | 0.3117
0.906 | 0.346 | 1.806 | 0.312
0.908 | 0.3461 | 1.808 | 0.3122
0.91 | 0.3466 | 1.81 | 0.3125
0.912 | 0.3472 | 1.812 | 0.3128
0.914 | 0.3479 | 1.814 | 0.313
0.916 | 0.3481 | 1.816 | 0.3136
0.918 | 0.3484 | 1.818 | 0.3142
0.92 | 0.3484 | 1.82 | 0.3148
0.922 | 0.3485 | 1.822 | 0.3153
0.924 | 0.3485 | 1.824 | 0.3158
0.926 | 0.3486 | 1.826 | 0.3161
0.928 | 0.3486 | 1.828 | 0.3163
0.93 | 0.3486 | 1.83 | 0.3166
0.932 | 0.3485 | 1.832 | 0.3166
0.934 | 0.3485 | 1.834 | 0.3166
0.936 | 0.3484 | 1.836 | 0.3165
0.938 | 0.3483 | 1.838 | 0.3164
0.94 | 0.3482 | 1.84 | 0.3163
0.942 | 0.3484 | 1.842 | 0.3162
0.944 | 0.3484 | 1.844 | 0.3162
0.946 | 0.3479 | 1.846 | 0.3162
0.948 | 0.3474 | 1.848 | 0.3161
0.95 | 0.3469 | 1.85 | 0.3159
0.952 | 0.3465 | 1.852 | 0.3158
0.954 | 0.3462 | 1.854 | 0.3156
0.956 | 0.3456 | 1.856 | 0.3155
0.958 | 0.3453 | 1.858 | 0.3153
0.96 | 0.3448 | 1.86 | 0.3152
0.962 | 0.3443 | 1.862 | 0.315
0.964 | 0.3439 | 1.864 | 0.3149
0.966 | 0.3429 | 1.866 | 0.3147
0.968 | 0.342 | 1.868 | 0.3147
0.97 | 0.3405 | 1.87 | 0.3144
0.972 | 0.3398 | 1.872 | 0.3141
0.974 | 0.3379 | 1.874 | 0.3138
0.976 | 0.3357 | 1.876 | 0.3133
0.978 | 0.3333 | 1.878 | 0.3129
0.98 | 0.3307 | 1.88 | 0.3124
0.982 | 0.3278 | 1.882 | 0.312
0.984 | 0.3245 | 1.884 | 0.3115
0.986 | 0.321 | 1.886 | 0.3111
0.988 | 0.3172 | 1.888 | 0.3108
0.99 | 0.3131 | 1.89 | 0.3104
0.992 | 0.3089 | 1.892 | 0.3101
0.994 | 0.3045 | 1.894 | 0.3098
0.996 | 0.2999 | 1.896 | 0.3095
0.998 | 0.2944 | 1.898 | 0.3092
1 | 0.2883 | 1.9 | 0.3088
1.002 | 0.2817 | 1.902 | 0.3084
1.004 | 0.275 | 1.904 | 0.3081
1.006 | 0.2695 | 1.906 | 0.3078
1.008 | 0.2663 | 1.908 | 0.3076
1.01 | 0.266 | 1.91 | 0.3074
1.012 | 0.2695 | 1.912 | 0.3072
1.014 | 0.2761 | 1.914 | 0.3069
1.016 | 0.2848 | 1.916 | 0.3068
1.018 | 0.2942 | 1.918 | 0.3066
1.02 | 0.3034 | 1.92 | 0.3064
1.022 | 0.3116 | 1.922 | 0.3062
1.024 | 0.3186 | 1.924 | 0.3059
1.026 | 0.3239 | 1.926 | 0.3056
1.028 | 0.3282 | 1.928 | 0.3053
1.03 | 0.3315 | 1.93 | 0.3049
1.032 | 0.3342 | 1.932 | 0.3046
1.034 | 0.3365 | 1.934 | 0.3043
1.036 | 0.3384 | 1.936 | 0.3039
1.038 | 0.3401 | 1.938 | 0.3037
1.04 | 0.3415 | 1.94 | 0.3034
1.042 | 0.3426 | 1.942 | 0.3032
1.044 | 0.3434 | 1.944 | 0.303
1.046 | 0.3441 | 1.946 | 0.3029
1.048 | 0.3446 | 1.948 | 0.3029
1.05 | 0.345 | 1.95 | 0.3029
1.052 | 0.3452 | 1.952 | 0.3028
1.054 | 0.3454 | 1.954 | 0.3028
1.056 | 0.3455 | 1.956 | 0.3027
1.058 | 0.3455 | 1.958 | 0.3026
1.06 | 0.3455 | 1.96 | 0.3024
1.062 | 0.3455 | 1.962 | 0.3021
1.064 | 0.3454 | 1.964 | 0.3016
1.066 | 0.3452 | 1.966 | 0.3012
1.068 | 0.345 | 1.968 | 0.3007
1.07 | 0.3447 | 1.97 | 0.3003
1.072 | 0.3443 | 1.972 | 0.3
1.074 | 0.3438 | 1.974 | 0.2999
1.076 | 0.3433 | 1.976 | 0.2998
1.078 | 0.3427 | 1.978 | 0.2998
1.08 | 0.342 | 1.98 | 0.2997
1.082 | 0.3412 | 1.982 | 0.2998
1.084 | 0.3403 | 1.984 | 0.2998
1.086 | 0.3394 | 1.986 | 0.3
1.088 | 0.3386 | 1.988 | 0.3001
1.09 | 0.3378 | 1.99 | 0.3002
1.092 | 0.3369 | 1.992 | 0.3002
1.094 | 0.3361 | 1.994 | 0.3003
1.096 | 0.3353 | 1.996 | 0.3003
1.098 | 0.3347 | 1.998 | 0.3004
1.1 | 0.3341 | 2 | 0.3005
1.102 | 0.3337 | 2.002 | 0.3005
1.104 | 0.3333 | 2.004 | 0.3005
1.106 | 0.3331 | 2.006 | 0.3004
1.108 | 0.3329 | 2.008 | 0.3001
1.11 | 0.3328 | 2.01 | 0.2998
1.112 | 0.3326 | 2.012 | 0.2996
1.114 | 0.3324 | 2.014 | 0.2992
1.116 | 0.3322 | 2.016 | 0.2987
1.118 | 0.332 | 2.018 | 0.2981
1.12 | 0.3318 | 2.02 | 0.2975
1.122 | 0.3316 | 2.022 | 0.2968
1.124 | 0.3314 | 2.024 | 0.2964
1.126 | 0.3311 | 2.026 | 0.296
1.128 | 0.331 | 2.028 | 0.2957
1.13 | 0.3308 | 2.03 | 0.2954
1.132 | 0.3306 | 2.032 | 0.2951
1.134 | 0.3305 | 2.034 | 0.2949
1.136 | 0.3303 | 2.036 | 0.2946
1.138 | 0.3301 | 2.038 | 0.2942
1.14 | 0.3299 | 2.04 | 0.2935
1.142 | 0.3297 | 2.042 | 0.2925
1.144 | 0.3294 | 2.044 | 0.2906
1.146 | 0.3291 | 2.046 | 0.2884
1.148 | 0.3288 | 2.048 | 0.285
1.15 | 0.3284 | 2.05 | 0.2813
1.152 | 0.328 | 2.052 | 0.2774
1.154 | 0.3277 | 2.054 | 0.2733
1.156 | 0.3272 | 2.056 | 0.2693
1.158 | 0.3268 | 2.058 | 0.2656
1.16 | 0.3263 | 2.06 | 0.2623
1.162 | 0.3259 | 2.062 | 0.2594
1.164 | 0.3255 | 2.064 | 0.2571
1.166 | 0.325 | 2.066 | 0.2551
1.168 | 0.3246 | 2.068 | 0.2538
1.17 | 0.3242 | 2.07 | 0.2526
1.172 | 0.3238 | 2.072 | 0.2516
1.174 | 0.3234 | 2.074 | 0.2508
1.176 | 0.323 | 2.076 | 0.2503
1.178 | 0.3226 | 2.078 | 0.2507
1.18 | 0.3222 | 2.08 | 0.2515
1.182 | 0.3219 | 2.082 | 0.254
1.184 | 0.3215 | 2.084 | 0.2567
1.186 | 0.3211 | 2.086 | 0.2597
1.188 | 0.3208 | 2.088 | 0.262
1.19 | 0.3204 | 2.09 | 0.2637
1.192 | 0.3199 | 2.092 | 0.2632
1.194 | 0.3195 | 2.094 | 0.2621
1.196 | 0.319 | 2.096 | 0.2581
1.198 | 0.3185 | 2.098 | 0.253
1.2 | 0.318 | 2.1 | 0.2458
1.202 | 0.3174 | 2.102 | 0.2369
1.204 | 0.3167 | 2.104 | 0.2269
1.206 | 0.316 | 2.106 | 0.2153
1.208 | 0.3152 | 2.108 | 0.2035
1.21 | 0.3142 | 2.11 | 0.1909
1.212 | 0.3131 | 2.112 | 0.1789
1.214 | 0.3119 | 2.114 | 0.1683
1.216 | 0.3104 | 2.116 | 0.1594
1.218 | 0.3086 | 2.118 | 0.1521
1.22 | 0.3066 | 2.12 | 0.1476
1.222 | 0.3043 | 2.122 | 0.1443
1.224 | 0.3016 | 2.124 | 0.1441
1.226 | 0.2987 | 2.126 | 0.1446
1.228 | 0.2958 | 2.128 | 0.1469
1.23 | 0.2931 | 2.13 | 0.1494
1.232 | 0.2905 | 2.132 | 0.152
1.234 | 0.2879 | 2.134 | 0.154
1.236 | 0.2851 | 2.136 | 0.1553
1.238 | 0.2815 | 2.138 | 0.1549
1.24 | 0.2769 | 2.14 | 0.1535
1.242 | 0.2708 | 2.142 | 0.1498
1.244 | 0.2639 | 2.144 | 0.1455
1.246 | 0.2567 | 2.146 | 0.1402
1.248 | 0.2499 | 2.148 | 0.1351
1.25 | 0.244 | 2.15 | 0.1304
1.252 | 0.2391 | 2.152 | 0.1263
1.254 | 0.2354 | 2.154 | 0.1231
1.256 | 0.2327 | 2.156 | 0.1208
1.258 | 0.2311 | 2.158 | 0.1194
1.26 | 0.2309 | 2.16 | 0.1192
1.262 | 0.2322 | 2.162 | 0.1196
1.264 | 0.2349 | 2.164 | 0.121
1.266 | 0.2387 | 2.166 | 0.1226
1.268 | 0.2431 | 2.168 | 0.1244
1.27 | 0.2476 | 2.17 | 0.1263
1.272 | 0.2517 | 2.172 | 0.1277
1.274 | 0.255 | 2.174 | 0.1292
1.276 | 0.2575 | 2.176 | 0.1306
1.278 | 0.2593 | 2.178 | 0.132
1.28 | 0.2607 | 2.18 | 0.1337
1.282 | 0.2618 | 2.182 | 0.1354
1.284 | 0.2628 | 2.184 | 0.1372
1.286 | 0.2637 | 2.186 | 0.139
1.288 | 0.2645 | 2.188 | 0.1406
1.29 | 0.2652 | 2.19 | 0.1422
1.292 | 0.2656 | 2.192 | 0.144
1.294 | 0.2659 | 2.194 | 0.1459
1.296 | 0.2662 | 2.196 | 0.1479
1.298 | 0.2667 | 2.198 | 0.1498
1.3 | 0.2675 | 2.2 | 0.1516
1.302 | 0.2687 | 2.202 | 0.1523
1.304 | 0.2702 | 2.204 | 0.1526
1.306 | 0.272 | 2.206 | 0.1514
1.308 | 0.2736 | 2.208 | 0.1497
1.31 | 0.275 | 2.21 | 0.1469
1.312 | 0.276 | 2.212 | 0.1437
1.314 | 0.2766 | 2.214 | 0.1402
1.316 | 0.2768 | 2.216 | 0.1367
1.318 | 0.2771 | 2.218 | 0.1336
1.32 | 0.2778 | 2.22 | 0.1306
1.322 | 0.2789 | 2.222 | 0.1291
1.324 | 0.2807 | 2.224 | 0.1277
1.326 | 0.2827 | 2.226 | 0.128
1.328 | 0.2845 | 2.228 | 0.1284
1.33 | 0.2856 | 2.23 | 0.13
1.332 | 0.2859 | 2.232 | 0.1316
1.334 | 0.2855 | 2.234 | 0.1337
1.336 | 0.2845 | 2.236 | 0.1359
1.338 | 0.2834 | 2.238 | 0.1375
1.34 | 0.2825 | 2.24 | 0.139
1.342 | 0.2819 | 2.242 | 0.1393
1.344 | 0.2815 | 2.244 | 0.1394
1.346 | 0.2812 | 2.246 | 0.1383
1.348 | 0.2808 | 2.248 | 0.1372
1.35 | 0.2802 | 2.25 | 0.1356
1.352 | 0.2795 | 2.252 | 0.1339
1.354 | 0.2788 | 2.254 | 0.1326
1.356 | 0.2783 | 2.256 | 0.1313
1.358 | 0.278 | 2.258 | 0.1304
1.36 | 0.2779 | 2.26 | 0.1296
1.362 | 0.2781 | 2.262 | 0.1293
1.364 | 0.2783 | 2.264 | 0.129
1.366 | 0.2785 | 2.266 | 0.1289
1.368 | 0.2786 | 2.268 | 0.1289
1.37 | 0.2787 | 2.27 | 0.1287
1.372 | 0.2787 | 2.272 | 0.1285
1.374 | 0.2786 | 2.274 | 0.1283
1.376 | 0.2782 | 2.276 | 0.1281
1.378 | 0.2777 | 2.278 | 0.1286
1.38 | 0.2769 | 2.28 | 0.1296
1.382 | 0.2758 | 2.282 | 0.1316
1.384 | 0.2743 | 2.284 | 0.1347
1.386 | 0.2724 | 2.286 | 0.1387
1.388 | 0.2701 | 2.288 | 0.1437
1.39 | 0.2675 | 2.29 | 0.149
1.392 | 0.2645 | 2.292 | 0.1547
1.394 | 0.2614 | 2.294 | 0.1601
1.396 | 0.2581 | 2.296 | 0.1647
1.398 | 0.2548 | 2.298 | 0.1689
1.4 | 0.2518 | 2.3 | 0.1715
1.402 | 0.2489 | 2.302 | 0.174
1.404 | 0.2463 | 2.304 | 0.174
1.406 | 0.2437 | 2.306 | 0.1741
1.408 | 0.2411 | 2.308 | 0.1722
1.41 | 0.2382 | 2.31 | 0.1702
1.412 | 0.235 | 2.312 | 0.1686
1.414 | 0.2314 | 2.314 | 0.1671
1.416 | 0.2272 | 2.316 | 0.1663
1.418 | 0.2226 | 2.318 | 0.166
1.42 | 0.2173 | 2.32 | 0.1659
1.422 | 0.2115 | 2.322 | 0.1661
1.424 | 0.2053 | 2.324 | 0.1663
1.426 | 0.1991 | 2.326 | 0.1664
1.428 | 0.1933 | 2.328 | 0.1665
1.43 | 0.1884 | 2.33 | 0.166
1.432 | 0.1845 | 2.332 | 0.1655
1.434 | 0.1816 | 2.334 | 0.1636
1.436 | 0.1793 | 2.336 | 0.1616
1.438 | 0.1773 | 2.338 | 0.1597
1.44 | 0.1751 | 2.34 | 0.1578
1.442 | 0.1725 | 2.342 | 0.1577
1.444 | 0.1696 | 2.344 | 0.1589
1.446 | 0.1664 | 2.346 | 0.1617
1.448 | 0.1632 | 2.348 | 0.1672
1.45 | 0.1598 | 2.35 | 0.1731
1.452 | 0.156 | 2.352 | 0.181
1.454 | 0.1516 | 2.354 | 0.1889
1.456 | 0.1461 | 2.356 | 0.195
1.458 | 0.1393 | 2.358 | 0.2011
1.46 | 0.131 | 2.36 | 0.2033
1.462 | 0.1215 | 2.362 | 0.2046
1.464 | 0.1113 | 2.364 | 0.2027
1.466 | 0.1016 | 2.366 | 0.1983
1.468 | 0.0934 | 2.368 | 0.1924
1.47 | 0.0882 | 2.37 | 0.1832
1.472 | 0.0869 | 2.372 | 0.1738
1.474 | 0.0897 | 2.374 | 0.1623
1.476 | 0.0966 | 2.376 | 0.1507
1.478 | 0.1065 | 2.378 | 0.1405
1.48 | 0.1184 | 2.38 | 0.1307
1.482 | 0.131 | 2.382 | 0.1231
1.484 | 0.1435 | 2.384 | 0.1173
1.486 | 0.1552 | 2.386 | 0.1126
1.488 | 0.1657 | 2.388 | 0.1104
1.49 | 0.1751 | 2.39 | 0.1082
1.492 | 0.1834 | 2.392 | 0.108
1.494 | 0.1909 | 2.394 | 0.1077
1.496 | 0.1978 | 2.396 | 0.108
1.498 | 0.2043 | 2.398 | 0.1084
1.5 | 0.2106 | 2.4 | 0.1088
1.502 | 0.2166 | 2.402 | 0.1093
1.504 | 0.2222 | 2.404 | 0.1097
1.506 | 0.2273 | 2.406 | 0.1101
1.508 | 0.2318 | 2.408 | 0.1105
1.51 | 0.2356 | 2.41 | 0.1114
1.512 | 0.239 | 2.412 | 0.1125
1.514 | 0.2421 | 2.414 | 0.1139
1.516 | 0.2454 | 2.416 | 0.1158
1.518 | 0.249 | 2.418 | 0.1176
1.52 | 0.2528 | 2.42 | 0.1193
1.522 | 0.257 | 2.422 | 0.1209
1.524 | 0.2612 | 2.424 | 0.1213
1.526 | 0.2654 | 2.426 | 0.1213
1.528 | 0.2693 | 2.428 | 0.1207
1.53 | 0.2729 | 2.43 | 0.1195
1.532 | 0.2762 | 2.432 | 0.1183
1.534 | 0.2792 | 2.434 | 0.1167
1.536 | 0.2818 | 2.436 | 0.1151
1.538 | 0.2841 | 2.438 | 0.1141
1.54 | 0.2861 | 2.44 | 0.1132
1.542 | 0.2878 | 2.442 | 0.1127
1.544 | 0.2892 | 2.444 | 0.1127
1.546 | 0.2904 | 2.446 | 0.1127
1.548 | 0.2913 | 2.448 | 0.1132
1.55 | 0.2921 | 2.45 | 0.1138
1.552 | 0.2928 | 2.452 | 0.1145
1.554 | 0.2935 | 2.454 | 0.1153
1.556 | 0.2943 | 2.456 | 0.116
1.558 | 0.295 | 2.458 | 0.1165
1.56 | 0.2957 | 2.46 | 0.117
1.562 | 0.2965 | 2.462 | 0.1172
1.564 | 0.2972 | 2.464 | 0.1172
1.566 | 0.2978 | 2.466 | 0.1172
1.568 | 0.2984 | 2.468 | 0.1168
1.57 | 0.2989 | 2.47 | 0.1165
1.572 | 0.2993 | 2.472 | 0.1162
1.574 | 0.2996 | 2.474 | 0.116
1.576 | 0.2999 | 2.476 | 0.1159
1.578 | 0.3 | 2.478 | 0.1158
1.58 | 0.3002 | 2.48 | 0.1158
1.582 | 0.3003 | 2.482 | 0.1164
1.584 | 0.3004 | 2.484 | 0.1171
1.586 | 0.3006 | 2.486 | 0.1178
1.588 | 0.3007 | 2.488 | 0.1187
1.59 | 0.3008 | 2.49 | 0.1195
1.592 | 0.3009 | 2.492 | 0.1212
1.594 | 0.3009 | 2.494 | 0.1229
1.596 | 0.3008 | 2.496 | 0.1252
1.598 | 0.3007 | 2.498 | 0.128
1.6 | 0.3005 | 2.5 | 0.1308
1.602 | 0.3003
1.604 | 0.3001
1.606 | 0.2998
1.608 | 0.2996
1.61 | 0.2994
1.612 | 0.2992
1.614 | 0.299
1.616 | 0.2988
1.618 | 0.2986
1.62 | 0.2984
1.622 | 0.2982
1.624 | 0.298
1.626 | 0.2977
1.628 | 0.2974
1.63 | 0.2969
1.632 | 0.2964
1.634 | 0.2959
1.636 | 0.2952
1.638 | 0.2944
1.64 | 0.2936
1.642 | 0.2926
1.644 | 0.2914
1.646 | 0.2902
1.648 | 0.2888
1.65 | 0.2872
1.652 | 0.2856
1.654 | 0.2839
1.656 | 0.2822
1.658 | 0.2804
1.66 | 0.2787
1.662 | 0.2769
1.664 | 0.2751
1.666 | 0.2732
1.668 | 0.2711
1.67 | 0.2688
1.672 | 0.2664
1.674 | 0.2636
1.676 | 0.2607
1.678 | 0.2574
1.68 | 0.2539
1.682 | 0.2502
1.684 | 0.2464
1.686 | 0.2426
1.688 | 0.2388
1.69 | 0.2354
1.692 | 0.2322
1.694 | 0.2292
1.696 | 0.2265
1.698 | 0.2238
1.7 | 0.2212
1.702 | 0.2183
1.704 | 0.2154
1.706 | 0.2124
1.708 | 0.2093
1.71 | 0.2064
1.712 | 0.2037
1.714 | 0.2013
1.716 | 0.1992
1.718 | 0.1974
1.72 | 0.1958
1.722 | 0.1945
1.724 | 0.1935
1.726 | 0.1927
1.728 | 0.1923
1.73 | 0.1923
1.732 | 0.1926
1.734 | 0.1931
1.736 | 0.1938
1.738 | 0.1947
1.74 | 0.1956
1.742 | 0.1966
1.744 | 0.1976
1.746 | 0.1984
1.748 | 0.1992
1.75 | 0.1999
1.752 | 0.2005
1.754 | 0.201
1.756 | 0.2014
1.758 | 0.2016
1.76 | 0.2017
1.762 | 0.2017
1.764 | 0.2013
1.766 | 0.2007
1.768 | 0.1999
1.77 | 0.1996
1.772 | 0.1985
1.774 | 0.1975
1.776 | 0.1967
1.778 | 0.1959
1.78 | 0.1952
1.782 | 0.1946
1.784 | 0.1939
1.786 | 0.1933
1.788 | 0.1927
1.79 | 0.1921
1.792 | 0.1917
1.794 | 0.1915
1.796 | 0.1916
1.798 | 0.1918
1.8 | 0.1921
1.802 | 0.1926
1.804 | 0.1932
1.806 | 0.1938
1.808 | 0.1946
1.81 | 0.1955
1.812 | 0.1965
1.814 | 0.1977
1.816 | 0.199
1.818 | 0.2003
1.82 | 0.2016
1.822 | 0.2029
1.824 | 0.2041
1.826 | 0.2053
1.828 | 0.2063
1.83 | 0.2073
1.832 | 0.2082
1.834 | 0.209
1.836 | 0.2096
1.838 | 0.2101
1.84 | 0.2105
1.842 | 0.2108
1.844 | 0.2109
1.846 | 0.2109
1.848 | 0.2109
1.85 | 0.2108
1.852 | 0.2108
1.854 | 0.2108
1.856 | 0.2108
1.858 | 0.2108
1.86 | 0.2108
1.862 | 0.2107
1.864 | 0.2107
1.866 | 0.2105
1.868 | 0.2102
1.87 | 0.2097
1.872 | 0.209
1.874 | 0.2081
1.876 | 0.207
1.878 | 0.2058
1.88 | 0.2045
1.882 | 0.2032
1.884 | 0.2019
1.886 | 0.2007
1.888 | 0.1996
1.89 | 0.1984
1.892 | 0.1974
1.894 | 0.1964
1.896 | 0.1954
1.898 | 0.1945
1.9 | 0.1937
1.902 | 0.1928
1.904 | 0.1921
1.906 | 0.1914
1.908 | 0.1908
1.91 | 0.1902
1.912 | 0.1898
1.914 | 0.1894
1.916 | 0.189
1.918 | 0.1886
1.92 | 0.1881
1.922 | 0.1876
1.924 | 0.1871
1.926 | 0.1866
1.928 | 0.186
1.93 | 0.1855
1.932 | 0.185
1.934 | 0.1847
1.936 | 0.1843
1.938 | 0.1841
1.94 | 0.1839
1.942 | 0.1838
1.944 | 0.1837
1.946 | 0.1837
1.948 | 0.1837
1.95 | 0.1838
1.952 | 0.1838
1.954 | 0.1838
1.956 | 0.1837
1.958 | 0.1836
1.96 | 0.1833
1.962 | 0.1831
1.964 | 0.1827
1.966 | 0.1823
1.968 | 0.1818
1.97 | 0.1815
1.972 | 0.1812
1.974 | 0.181
1.976 | 0.181
1.978 | 0.181
1.98 | 0.1812
1.982 | 0.1814
1.984 | 0.1817
1.986 | 0.1821
1.988 | 0.1825
1.99 | 0.183
1.992 | 0.1834
1.994 | 0.1838
1.996 | 0.1841
1.998 | 0.1843
2 | 0.1844
2.002 | 0.1844
2.004 | 0.1843
2.006 | 0.184
2.008 | 0.1837
2.01 | 0.1832
2.012 | 0.1827
2.014 | 0.1821
2.016 | 0.1815
2.018 | 0.1809
2.02 | 0.1804
2.022 | 0.1799
2.024 | 0.1794
2.026 | 0.179
2.028 | 0.1785
2.03 | 0.1781
2.032 | 0.1777
2.034 | 0.1773
2.036 | 0.1767
2.038 | 0.1759
2.04 | 0.1747
2.042 | 0.173
2.044 | 0.1708
2.046 | 0.168
2.048 | 0.1647
2.05 | 0.1611
2.052 | 0.1572
2.054 | 0.1533
2.056 | 0.1496
2.058 | 0.1461
2.06 | 0.1432
2.062 | 0.1407
2.064 | 0.1387
2.066 | 0.1373
2.068 | 0.1363
2.07 | 0.1356
2.072 | 0.1349
2.074 | 0.1342
2.076 | 0.1337
2.078 | 0.1335
2.08 | 0.1338
2.082 | 0.1346
2.084 | 0.1358
2.086 | 0.1371
2.088 | 0.1382
2.09 | 0.1387
2.092 | 0.1381
2.094 | 0.1367
2.096 | 0.1342
2.098 | 0.131
2.1 | 0.1271
2.102 | 0.1228
2.104 | 0.1182
2.106 | 0.1134
2.108 | 0.1084
2.11 | 0.1036
2.112 | 0.0991
2.114 | 0.095
2.116 | 0.0915
2.118 | 0.0887
2.12 | 0.0866
2.122 | 0.0851
2.124 | 0.0843
2.126 | 0.084
2.128 | 0.0841
2.13 | 0.0845
2.132 | 0.0851
2.134 | 0.0857
2.136 | 0.0861
2.138 | 0.0861
2.14 | 0.0857
2.142 | 0.0847
2.144 | 0.0834
2.146 | 0.0817
2.148 | 0.0799
2.15 | 0.0781
2.152 | 0.0765
2.154 | 0.0752
2.156 | 0.0741
2.158 | 0.0735
2.16 | 0.0733
2.162 | 0.0735
2.164 | 0.074
2.166 | 0.0747
2.168 | 0.0754
2.17 | 0.0761
2.172 | 0.0768
2.174 | 0.0774
2.176 | 0.078
2.178 | 0.0786
2.18 | 0.0794
2.182 | 0.0802
2.184 | 0.081
2.186 | 0.0817
2.188 | 0.0823
2.19 | 0.0828
2.192 | 0.0831
2.194 | 0.0836
2.196 | 0.0841
2.198 | 0.0846
2.2 | 0.0851
2.202 | 0.0855
2.204 | 0.0856
2.206 | 0.0853
2.208 | 0.0846
2.21 | 0.0835
2.212 | 0.0822
2.214 | 0.0807
2.216 | 0.0792
2.218 | 0.0779
2.22 | 0.0768
2.222 | 0.076
2.224 | 0.0754
2.226 | 0.0752
2.228 | 0.0753
2.23 | 0.0757
2.232 | 0.0762
2.234 | 0.0769
2.236 | 0.0776
2.238 | 0.0784
2.24 | 0.079
2.242 | 0.0793
2.244 | 0.0794
2.246 | 0.0793
2.248 | 0.0789
2.25 | 0.0784
2.252 | 0.0778
2.254 | 0.0772
2.256 | 0.0766
2.258 | 0.0762
2.26 | 0.0759
2.262 | 0.0757
2.264 | 0.0755
2.266 | 0.0754
2.268 | 0.0754
2.27 | 0.0753
2.272 | 0.075
2.274 | 0.0747
2.276 | 0.0744
2.278 | 0.0742
2.28 | 0.0742
2.282 | 0.0746
2.284 | 0.0756
2.286 | 0.077
2.288 | 0.0789
2.29 | 0.081
2.292 | 0.0832
2.294 | 0.0853
2.296 | 0.0872
2.298 | 0.0887
2.3 | 0.0899
2.302 | 0.0908
2.304 | 0.0913
2.306 | 0.0913
2.308 | 0.091
2.31 | 0.0904
2.312 | 0.0896
2.314 | 0.0889
2.316 | 0.0884
2.318 | 0.0881
2.32 | 0.088
2.322 | 0.088
2.324 | 0.0879
2.326 | 0.088
2.328 | 0.0881
2.33 | 0.0882
2.332 | 0.0881
2.334 | 0.0878
2.336 | 0.0871
2.338 | 0.0862
2.34 | 0.0852
2.342 | 0.0845
2.344 | 0.0844
2.346 | 0.0852
2.348 | 0.0869
2.35 | 0.0894
2.352 | 0.0925
2.354 | 0.0958
2.356 | 0.0987
2.358 | 0.1011
2.36 | 0.1027
2.362 | 0.1033
2.364 | 0.103
2.366 | 0.1018
2.368 | 0.0996
2.37 | 0.0968
2.372 | 0.0932
2.374 | 0.089
2.376 | 0.0845
2.378 | 0.08
2.38 | 0.0756
2.382 | 0.0718
2.384 | 0.0686
2.386 | 0.0662
2.388 | 0.0646
2.39 | 0.0636
2.392 | 0.0631
2.394 | 0.0629
2.396 | 0.063
2.398 | 0.0631
2.4 | 0.0631
2.402 | 0.063
2.404 | 0.0627
2.406 | 0.0621
2.408 | 0.0615
2.41 | 0.0613
2.412 | 0.0615
2.414 | 0.0623
2.416 | 0.0635
2.418 | 0.0652
2.42 | 0.0672
2.422 | 0.0689
2.424 | 0.0701
2.426 | 0.0711
2.428 | 0.0711
2.43 | 0.0704
2.432 | 0.0691
2.434 | 0.0678
2.436 | 0.0667
2.438 | 0.0657
2.44 | 0.065
2.442 | 0.0648
2.444 | 0.0647
2.446 | 0.065
2.448 | 0.0656
2.45 | 0.0661
2.452 | 0.0665
2.454 | 0.0668
2.456 | 0.0671
2.458 | 0.0673
2.46 | 0.0675
2.462 | 0.0671
2.464 | 0.0666
2.466 | 0.0661
2.468 | 0.0657
2.47 | 0.0654
2.472 | 0.0655
2.474 | 0.066
2.476 | 0.0661
2.478 | 0.0657
2.48 | 0.0668
2.482 | 0.0678
2.484 | 0.0688
2.486 | 0.0704
2.488 | 0.0709
2.49 | 0.0726
2.492 | 0.0721
2.494 | 0.07
2.496 | 0.0712
2.498 | 0.073
2.5 | 0.0748

## FT-NIR生データ
wave | 塊状_raw
1.299 | 0.343
1.301 | 0.3447
1.302 | 0.3475
1.303 | 0.346
1.305 | 0.3461
1.306 | 0.3481
1.308 | 0.3455
1.309 | 0.3476
1.31 | 0.3491
1.312 | 0.3439
1.313 | 0.3469
1.314 | 0.3467
1.316 | 0.3461
1.317 | 0.3468
1.319 | 0.3447
1.32 | 0.3461
1.321 | 0.3419
1.323 | 0.344
1.324 | 0.3441
1.325 | 0.3483
1.327 | 0.3524
1.328 | 0.3499
1.33 | 0.3517
1.331 | 0.3501
1.333 | 0.3474
1.334 | 0.3506
1.335 | 0.3466
1.337 | 0.3482
1.338 | 0.348
1.34 | 0.3448
1.341 | 0.3471
1.343 | 0.3446
1.344 | 0.3479
1.345 | 0.3493
1.347 | 0.3507
1.348 | 0.3503
1.35 | 0.3475
1.351 | 0.3459
1.353 | 0.3464
1.354 | 0.345
1.356 | 0.3446
1.357 | 0.3473
1.359 | 0.3477
1.36 | 0.3493
1.362 | 0.3478
1.363 | 0.3465
1.365 | 0.3444
1.366 | 0.3458
1.368 | 0.3458
1.369 | 0.3434
1.371 | 0.3461
1.372 | 0.3439
1.374 | 0.3468
1.375 | 0.3455
1.377 | 0.3478
1.378 | 0.3443
1.38 | 0.3475
1.381 | 0.3473
1.383 | 0.3451
1.384 | 0.3501
1.386 | 0.3453
1.387 | 0.3454
1.389 | 0.3462
1.39 | 0.3444
1.392 | 0.345
1.394 | 0.3447
1.395 | 0.3447
1.397 | 0.3421
1.398 | 0.3412
1.4 | 0.3398
1.401 | 0.3392
1.403 | 0.3397
1.405 | 0.3399
1.406 | 0.3386
1.408 | 0.3411
1.409 | 0.3391
1.411 | 0.3394
1.412 | 0.3386
1.414 | 0.3378
1.416 | 0.3376
1.417 | 0.3338
1.419 | 0.335
1.42 | 0.3306
1.422 | 0.3299
1.424 | 0.3276
1.425 | 0.3238
1.427 | 0.3222
1.429 | 0.3146
1.43 | 0.3096
1.432 | 0.3116
1.434 | 0.3122
1.435 | 0.3134
1.437 | 0.3121
1.438 | 0.3114
1.44 | 0.3102
1.442 | 0.3058
1.443 | 0.3035
1.445 | 0.2993
1.447 | 0.2994
1.448 | 0.2975
1.45 | 0.2952
1.452 | 0.294
1.454 | 0.2908
1.455 | 0.2882
1.457 | 0.2816
1.458 | 0.2743
1.46 | 0.2637
1.462 | 0.2473
1.464 | 0.2218
1.465 | 0.1901
1.467 | 0.1528
1.469 | 0.1264
1.471 | 0.1139
1.472 | 0.1172
1.474 | 0.1355
1.476 | 0.1683
1.478 | 0.2069
1.479 | 0.2372
1.481 | 0.2631
1.483 | 0.2795
1.484 | 0.293
1.486 | 0.3021
1.488 | 0.3094
1.49 | 0.3143
1.492 | 0.3181
1.493 | 0.3219
1.495 | 0.3256
1.497 | 0.3275
1.499 | 0.3292
1.501 | 0.334
1.502 | 0.3341
1.504 | 0.3383
1.506 | 0.3372
1.508 | 0.3412
1.51 | 0.3399
1.511 | 0.3412
1.513 | 0.341
1.515 | 0.3419
1.517 | 0.3428
1.519 | 0.344
1.521 | 0.3437
1.523 | 0.346
1.524 | 0.3457
1.526 | 0.3472
1.528 | 0.3478
1.53 | 0.3487
1.532 | 0.3488
1.534 | 0.3498
1.536 | 0.3503
1.538 | 0.3505
1.539 | 0.3511
1.541 | 0.3509
1.543 | 0.3513
1.545 | 0.3504
1.547 | 0.3502
1.549 | 0.3514
1.551 | 0.3508
1.553 | 0.3514
1.555 | 0.3512
1.557 | 0.3511
1.559 | 0.3511
1.561 | 0.3502
1.563 | 0.351
1.564 | 0.3516
1.566 | 0.3517
1.568 | 0.3515
1.57 | 0.3521
1.572 | 0.3522
1.574 | 0.3516
1.576 | 0.3524
1.578 | 0.3514
1.58 | 0.3509
1.582 | 0.3513
1.584 | 0.3515
1.586 | 0.3514
1.588 | 0.3509
1.59 | 0.3506
1.592 | 0.3512
1.594 | 0.3513
1.596 | 0.351
1.598 | 0.3513
1.601 | 0.3509
1.603 | 0.3503
1.605 | 0.3507
1.607 | 0.351
1.609 | 0.35
1.611 | 0.3501
1.613 | 0.35
1.615 | 0.3497
1.617 | 0.35
1.619 | 0.3501
1.621 | 0.3502
1.623 | 0.3495
1.625 | 0.3499
1.628 | 0.3495
1.63 | 0.349
1.632 | 0.349
1.634 | 0.3496
1.636 | 0.3482
1.638 | 0.3482
1.64 | 0.3484
1.643 | 0.3475
1.645 | 0.3483
1.647 | 0.347
1.649 | 0.347
1.651 | 0.3467
1.653 | 0.3462
1.656 | 0.346
1.658 | 0.3456
1.66 | 0.3449
1.662 | 0.3445
1.664 | 0.3448
1.667 | 0.3438
1.669 | 0.3439
1.671 | 0.343
1.673 | 0.3417
1.676 | 0.3416
1.678 | 0.3404
1.68 | 0.339
1.682 | 0.3383
1.685 | 0.3362
1.687 | 0.3354
1.689 | 0.3339
1.691 | 0.333
1.694 | 0.3322
1.696 | 0.331
1.698 | 0.3303
1.701 | 0.3292
1.703 | 0.3275
1.705 | 0.3262
1.708 | 0.3247
1.71 | 0.3222
1.712 | 0.3208
1.715 | 0.3189
1.717 | 0.3184
1.719 | 0.3171
1.722 | 0.3155
1.724 | 0.3152
1.726 | 0.3149
1.729 | 0.3144
1.731 | 0.3151
1.734 | 0.3155
1.736 | 0.3159
1.738 | 0.3174
1.741 | 0.3169
1.743 | 0.3164
1.746 | 0.3179
1.748 | 0.3189
1.751 | 0.3188
1.753 | 0.3179
1.756 | 0.3184
1.758 | 0.3182
1.761 | 0.3188
1.763 | 0.3188
1.766 | 0.318
1.768 | 0.3169
1.771 | 0.3164
1.773 | 0.3161
1.776 | 0.3159
1.778 | 0.3144
1.781 | 0.3138
1.783 | 0.3135
1.786 | 0.3128
1.788 | 0.3114
1.791 | 0.311
1.793 | 0.3118
1.796 | 0.31
1.799 | 0.3113
1.801 | 0.3115
1.804 | 0.3116
1.806 | 0.312
1.809 | 0.3124
1.812 | 0.3132
1.814 | 0.3121
1.817 | 0.3141
1.819 | 0.3148
1.822 | 0.3155
1.825 | 0.316
1.827 | 0.3157
1.83 | 0.317
1.833 | 0.3168
1.835 | 0.3161
1.838 | 0.3168
1.841 | 0.3158
1.844 | 0.3162
1.846 | 0.3166
1.849 | 0.3157
1.852 | 0.316
1.855 | 0.3153
1.857 | 0.3155
1.86 | 0.3154
1.863 | 0.3149
1.866 | 0.3142
1.868 | 0.3151
1.871 | 0.3144
1.874 | 0.3137
1.877 | 0.3131
1.88 | 0.3123
1.883 | 0.3123
1.885 | 0.3109
1.888 | 0.311
1.891 | 0.31
1.894 | 0.3098
1.897 | 0.3097
1.9 | 0.3087
1.903 | 0.3084
1.905 | 0.3078
1.908 | 0.3075
1.911 | 0.3074
1.914 | 0.3068
1.917 | 0.3068
1.92 | 0.3059
1.923 | 0.3068
1.926 | 0.3051
1.929 | 0.3051
1.932 | 0.3049
1.935 | 0.3038
1.938 | 0.304
1.941 | 0.303
1.944 | 0.3032
1.947 | 0.3027
1.95 | 0.3033
1.953 | 0.3024
1.956 | 0.3027
1.959 | 0.3027
1.962 | 0.3023
1.965 | 0.3011
1.968 | 0.3009
1.972 | 0.2992
1.975 | 0.3003
1.978 | 0.2999
1.981 | 0.2998
1.984 | 0.2994
1.987 | 0.3004
1.99 | 0.3001
1.994 | 0.3005
1.997 | 0.3001
2 | 0.3005
2.003 | 0.3004
2.006 | 0.3008
2.01 | 0.2991
2.013 | 0.3
2.016 | 0.2989
2.019 | 0.2976
2.023 | 0.296
2.026 | 0.2966
2.029 | 0.2959
2.033 | 0.2946
2.036 | 0.2943
2.039 | 0.2935
2.042 | 0.2929
2.046 | 0.2894
2.049 | 0.2829
2.053 | 0.2768
2.056 | 0.2696
2.059 | 0.2626
2.063 | 0.2568
2.066 | 0.2545
2.07 | 0.255
2.073 | 0.2541
2.076 | 0.25
2.08 | 0.2463
2.083 | 0.2542
2.087 | 0.2636
2.09 | 0.2657
2.094 | 0.2627
2.097 | 0.2537
2.101 | 0.2418
2.104 | 0.2272
2.108 | 0.2062
2.111 | 0.1815
2.115 | 0.1616
2.119 | 0.1489
2.122 | 0.1438
2.126 | 0.1445
2.129 | 0.1481
2.133 | 0.1529
2.137 | 0.1573
2.14 | 0.156
2.144 | 0.1451
2.148 | 0.1339
2.151 | 0.1265
2.155 | 0.1214
2.159 | 0.1181
2.163 | 0.1194
2.166 | 0.1246
2.17 | 0.1278
2.174 | 0.1286
2.178 | 0.1297
2.181 | 0.1341
2.185 | 0.1417
2.189 | 0.1421
2.193 | 0.1423
2.197 | 0.1461
2.201 | 0.153
2.204 | 0.1556
2.208 | 0.1506
2.212 | 0.1425
2.216 | 0.1353
2.22 | 0.1292
2.224 | 0.1278
2.228 | 0.1289
2.232 | 0.1305
2.236 | 0.1355
2.24 | 0.1408
2.244 | 0.1409
2.248 | 0.1374
2.252 | 0.1325
2.256 | 0.13
2.26 | 0.1283
2.264 | 0.1288
2.269 | 0.1306
2.273 | 0.1308
2.277 | 0.1291
2.281 | 0.1275
2.285 | 0.133
2.289 | 0.1472
2.293 | 0.1606
2.298 | 0.1682
2.302 | 0.1754
2.306 | 0.1792
2.311 | 0.1658
2.315 | 0.1639
2.319 | 0.1653
2.323 | 0.164
2.328 | 0.1652
2.332 | 0.1739
2.336 | 0.1668
2.341 | 0.1539
2.345 | 0.1506
2.35 | 0.1663
2.354 | 0.1923
2.358 | 0.2072
2.363 | 0.2075
2.367 | 0.1964
2.372 | 0.177
2.376 | 0.1456
2.381 | 0.1201
2.385 | 0.1116
2.39 | 0.1093
2.395 | 0.1111
2.399 | 0.1115
2.404 | 0.1119
2.408 | 0.1066
2.413 | 0.108
2.418 | 0.1164
2.422 | 0.1277
2.427 | 0.1233
2.432 | 0.1183
2.437 | 0.1107
2.441 | 0.1114
2.446 | 0.113
2.451 | 0.1156
2.456 | 0.1169
2.461 | 0.117
2.465 | 0.1173
2.47 | 0.1147
2.475 | 0.117
2.48 | 0.1144
2.485 | 0.1194
2.49 | 0.1188
2.495 | 0.123
2.5 | 0.1314