## 10605
鉱物名 |  | 孔雀石(Malachite)
組成式 |  | Cu2(CO3)(OH)2
結晶系 |  | 単斜晶系
類 |  | 炭酸塩鉱物
族または系列等 |  | ローザサイトグループ
測定標本 | 出所 | 産業総合研究所地質標本館
| 標本番号 | 10605
| 産地 | 秋田県仙北郡協和町荒川鉱山
写真
| 備考 | 写真：スケールは一目盛り2mm。
測定時の標本状態 | Field Spec Pro | 塊状
| FT-NIR | 塊状
分析項目 |  | XRD
USGS標本番号 |  | hs254.13289

## 反射スペクトル(塊状)
Field Spec Pro |  | FT-NIR
波長 | 反射率 | 波長 | 反射率
0.4 | 0.1036 | 1.3 | 0.0956
0.402 | 0.1038 | 1.302 | 0.0946
0.404 | 0.1105 | 1.304 | 0.0944
0.406 | 0.1151 | 1.306 | 0.0945
0.408 | 0.1149 | 1.308 | 0.0951
0.41 | 0.1209 | 1.31 | 0.0957
0.412 | 0.1233 | 1.312 | 0.0962
0.414 | 0.1278 | 1.314 | 0.0964
0.416 | 0.1311 | 1.316 | 0.0966
0.418 | 0.1362 | 1.318 | 0.0972
0.42 | 0.1383 | 1.32 | 0.0973
0.422 | 0.1421 | 1.322 | 0.0977
0.424 | 0.145 | 1.324 | 0.0978
0.426 | 0.148 | 1.326 | 0.0978
0.428 | 0.1519 | 1.328 | 0.0979
0.43 | 0.155 | 1.33 | 0.0985
0.432 | 0.1593 | 1.332 | 0.0993
0.434 | 0.1621 | 1.334 | 0.1005
0.436 | 0.1657 | 1.336 | 0.1003
0.438 | 0.1693 | 1.338 | 0.0998
0.44 | 0.1711 | 1.34 | 0.0996
0.442 | 0.1752 | 1.342 | 0.1004
0.444 | 0.1776 | 1.344 | 0.1013
0.446 | 0.1802 | 1.346 | 0.1021
0.448 | 0.1833 | 1.348 | 0.1023
0.45 | 0.1869 | 1.35 | 0.1022
0.452 | 0.1898 | 1.352 | 0.1025
0.454 | 0.1925 | 1.354 | 0.1025
0.456 | 0.1966 | 1.356 | 0.1023
0.458 | 0.1988 | 1.358 | 0.1025
0.46 | 0.2026 | 1.36 | 0.1038
0.462 | 0.2056 | 1.362 | 0.1054
0.464 | 0.2081 | 1.364 | 0.1063
0.466 | 0.2117 | 1.366 | 0.1062
0.468 | 0.2152 | 1.368 | 0.1053
0.47 | 0.2185 | 1.37 | 0.1049
0.472 | 0.2213 | 1.372 | 0.1049
0.474 | 0.225 | 1.374 | 0.1056
0.476 | 0.2286 | 1.376 | 0.1061
0.478 | 0.2316 | 1.378 | 0.1067
0.48 | 0.2348 | 1.38 | 0.1078
0.482 | 0.2377 | 1.382 | 0.1087
0.484 | 0.241 | 1.384 | 0.1093
0.486 | 0.2441 | 1.386 | 0.1091
0.488 | 0.2471 | 1.388 | 0.1091
0.49 | 0.2498 | 1.39 | 0.1092
0.492 | 0.2527 | 1.392 | 0.1098
0.494 | 0.2555 | 1.394 | 0.1106
0.496 | 0.2577 | 1.396 | 0.1111
0.498 | 0.2605 | 1.398 | 0.1111
0.5 | 0.2631 | 1.4 | 0.1112
0.502 | 0.2651 | 1.402 | 0.1116
0.504 | 0.2676 | 1.404 | 0.1123
0.506 | 0.2692 | 1.406 | 0.1134
0.508 | 0.2712 | 1.408 | 0.114
0.51 | 0.2729 | 1.41 | 0.1145
0.512 | 0.2747 | 1.412 | 0.115
0.514 | 0.2758 | 1.414 | 0.1154
0.516 | 0.2771 | 1.416 | 0.1157
0.518 | 0.2779 | 1.418 | 0.1164
0.52 | 0.2789 | 1.42 | 0.117
0.522 | 0.2795 | 1.422 | 0.1173
0.524 | 0.2797 | 1.424 | 0.1174
0.526 | 0.2799 | 1.426 | 0.1171
0.528 | 0.2796 | 1.428 | 0.117
0.53 | 0.2792 | 1.43 | 0.1172
0.532 | 0.2783 | 1.432 | 0.1173
0.534 | 0.2776 | 1.434 | 0.1174
0.536 | 0.2766 | 1.436 | 0.1176
0.538 | 0.2748 | 1.438 | 0.1181
0.54 | 0.273 | 1.44 | 0.1189
0.542 | 0.2711 | 1.442 | 0.1199
0.544 | 0.2689 | 1.444 | 0.1202
0.546 | 0.2666 | 1.446 | 0.1201
0.548 | 0.264 | 1.448 | 0.1201
0.55 | 0.261 | 1.45 | 0.1204
0.552 | 0.2577 | 1.452 | 0.1211
0.554 | 0.2548 | 1.454 | 0.1218
0.556 | 0.2513 | 1.456 | 0.1225
0.558 | 0.2477 | 1.458 | 0.1227
0.56 | 0.2441 | 1.46 | 0.1229
0.562 | 0.2403 | 1.462 | 0.123
0.564 | 0.2364 | 1.464 | 0.1235
0.566 | 0.2327 | 1.466 | 0.124
0.568 | 0.2288 | 1.468 | 0.1247
0.57 | 0.2247 | 1.47 | 0.1256
0.572 | 0.2207 | 1.472 | 0.1263
0.574 | 0.2168 | 1.474 | 0.1268
0.576 | 0.2129 | 1.476 | 0.1267
0.578 | 0.2091 | 1.478 | 0.1265
0.58 | 0.2049 | 1.48 | 0.1264
0.582 | 0.2007 | 1.482 | 0.1264
0.584 | 0.1966 | 1.484 | 0.1267
0.586 | 0.1929 | 1.486 | 0.1271
0.588 | 0.189 | 1.488 | 0.1276
0.59 | 0.1855 | 1.49 | 0.1282
0.592 | 0.1818 | 1.492 | 0.1289
0.594 | 0.1782 | 1.494 | 0.1293
0.596 | 0.1749 | 1.496 | 0.1297
0.598 | 0.1716 | 1.498 | 0.13
0.6 | 0.168 | 1.5 | 0.1302
0.602 | 0.1648 | 1.502 | 0.1306
0.604 | 0.162 | 1.504 | 0.1312
0.606 | 0.1588 | 1.506 | 0.1318
0.608 | 0.1558 | 1.508 | 0.1323
0.61 | 0.1532 | 1.51 | 0.1329
0.612 | 0.1506 | 1.512 | 0.1333
0.614 | 0.1478 | 1.514 | 0.1337
0.616 | 0.1454 | 1.516 | 0.1343
0.618 | 0.1429 | 1.518 | 0.1351
0.62 | 0.1406 | 1.52 | 0.136
0.622 | 0.1383 | 1.522 | 0.1369
0.624 | 0.136 | 1.524 | 0.1376
0.626 | 0.1338 | 1.526 | 0.1385
0.628 | 0.1317 | 1.528 | 0.139
0.63 | 0.1295 | 1.53 | 0.1396
0.632 | 0.1276 | 1.532 | 0.1405
0.634 | 0.1257 | 1.534 | 0.1414
0.636 | 0.1239 | 1.536 | 0.1422
0.638 | 0.1221 | 1.538 | 0.1429
0.64 | 0.1204 | 1.54 | 0.1436
0.642 | 0.1187 | 1.542 | 0.1443
0.644 | 0.1169 | 1.544 | 0.145
0.646 | 0.1156 | 1.546 | 0.1458
0.648 | 0.1141 | 1.548 | 0.1466
0.65 | 0.1126 | 1.55 | 0.1474
0.652 | 0.1113 | 1.552 | 0.1484
0.654 | 0.11 | 1.554 | 0.1493
0.656 | 0.1086 | 1.556 | 0.1502
0.658 | 0.1075 | 1.558 | 0.1511
0.66 | 0.1063 | 1.56 | 0.1518
0.662 | 0.1051 | 1.562 | 0.1526
0.664 | 0.104 | 1.564 | 0.1532
0.666 | 0.103 | 1.566 | 0.1537
0.668 | 0.102 | 1.568 | 0.1544
0.67 | 0.1009 | 1.57 | 0.1552
0.672 | 0.1 | 1.572 | 0.156
0.674 | 0.0991 | 1.574 | 0.1569
0.676 | 0.0982 | 1.576 | 0.1578
0.678 | 0.0973 | 1.578 | 0.1587
0.68 | 0.0964 | 1.58 | 0.1595
0.682 | 0.0957 | 1.582 | 0.16
0.684 | 0.095 | 1.584 | 0.1606
0.686 | 0.0941 | 1.586 | 0.1612
0.688 | 0.0935 | 1.588 | 0.1619
0.69 | 0.0927 | 1.59 | 0.1628
0.692 | 0.092 | 1.592 | 0.1638
0.694 | 0.0914 | 1.594 | 0.1647
0.696 | 0.0907 | 1.596 | 0.1656
0.698 | 0.0901 | 1.598 | 0.1664
0.7 | 0.0894 | 1.6 | 0.1672
0.702 | 0.0889 | 1.602 | 0.168
0.704 | 0.0883 | 1.604 | 0.1688
0.706 | 0.0877 | 1.606 | 0.1698
0.708 | 0.0872 | 1.608 | 0.1707
0.71 | 0.0866 | 1.61 | 0.1715
0.712 | 0.0861 | 1.612 | 0.1725
0.714 | 0.0857 | 1.614 | 0.1735
0.716 | 0.0852 | 1.616 | 0.1745
0.718 | 0.0847 | 1.618 | 0.1753
0.72 | 0.0842 | 1.62 | 0.176
0.722 | 0.0838 | 1.622 | 0.1767
0.724 | 0.0834 | 1.624 | 0.1774
0.726 | 0.083 | 1.626 | 0.1781
0.728 | 0.0826 | 1.628 | 0.1789
0.73 | 0.0822 | 1.63 | 0.18
0.732 | 0.0818 | 1.632 | 0.181
0.734 | 0.0815 | 1.634 | 0.182
0.736 | 0.0811 | 1.636 | 0.1827
0.738 | 0.0807 | 1.638 | 0.1835
0.74 | 0.0805 | 1.64 | 0.1843
0.742 | 0.0801 | 1.642 | 0.1852
0.744 | 0.0799 | 1.644 | 0.1861
0.746 | 0.0795 | 1.646 | 0.1871
0.748 | 0.0792 | 1.648 | 0.188
0.75 | 0.0789 | 1.65 | 0.1888
0.752 | 0.0787 | 1.652 | 0.1896
0.754 | 0.0785 | 1.654 | 0.1904
0.756 | 0.0782 | 1.656 | 0.1914
0.758 | 0.078 | 1.658 | 0.1923
0.76 | 0.0779 | 1.66 | 0.1931
0.762 | 0.0775 | 1.662 | 0.1939
0.764 | 0.0773 | 1.664 | 0.1948
0.766 | 0.077 | 1.666 | 0.1956
0.768 | 0.0769 | 1.668 | 0.1964
0.77 | 0.0767 | 1.67 | 0.1973
0.772 | 0.0766 | 1.672 | 0.1983
0.774 | 0.0764 | 1.674 | 0.1993
0.776 | 0.0762 | 1.676 | 0.2002
0.778 | 0.0761 | 1.678 | 0.2009
0.78 | 0.0759 | 1.68 | 0.2016
0.782 | 0.0758 | 1.682 | 0.2024
0.784 | 0.0757 | 1.684 | 0.2032
0.786 | 0.0755 | 1.686 | 0.204
0.788 | 0.0754 | 1.688 | 0.2049
0.79 | 0.0753 | 1.69 | 0.2059
0.792 | 0.0752 | 1.692 | 0.2069
0.794 | 0.0751 | 1.694 | 0.2079
0.796 | 0.0749 | 1.696 | 0.2088
0.798 | 0.0748 | 1.698 | 0.2098
0.8 | 0.0748 | 1.7 | 0.2106
0.802 | 0.0746 | 1.702 | 0.2114
0.804 | 0.0745 | 1.704 | 0.2121
0.806 | 0.0744 | 1.706 | 0.2128
0.808 | 0.0744 | 1.708 | 0.2134
0.81 | 0.0743 | 1.71 | 0.2141
0.812 | 0.0742 | 1.712 | 0.2149
0.814 | 0.0741 | 1.714 | 0.2158
0.816 | 0.0741 | 1.716 | 0.2167
0.818 | 0.074 | 1.718 | 0.2176
0.82 | 0.074 | 1.72 | 0.2186
0.822 | 0.074 | 1.722 | 0.2196
0.824 | 0.074 | 1.724 | 0.2205
0.826 | 0.074 | 1.726 | 0.2213
0.828 | 0.0739 | 1.728 | 0.2221
0.83 | 0.074 | 1.73 | 0.223
0.832 | 0.0739 | 1.732 | 0.2239
0.834 | 0.074 | 1.734 | 0.2248
0.836 | 0.074 | 1.736 | 0.2258
0.838 | 0.0739 | 1.738 | 0.2268
0.84 | 0.0741 | 1.74 | 0.2277
0.842 | 0.0741 | 1.742 | 0.2287
0.844 | 0.0741 | 1.744 | 0.2296
0.846 | 0.0742 | 1.746 | 0.2302
0.848 | 0.0743 | 1.748 | 0.2309
0.85 | 0.0744 | 1.75 | 0.2315
0.852 | 0.0744 | 1.752 | 0.2323
0.854 | 0.0745 | 1.754 | 0.2333
0.856 | 0.0746 | 1.756 | 0.2342
0.858 | 0.0749 | 1.758 | 0.2351
0.86 | 0.0749 | 1.76 | 0.236
0.862 | 0.075 | 1.762 | 0.2368
0.864 | 0.0752 | 1.764 | 0.2377
0.866 | 0.0755 | 1.766 | 0.2387
0.868 | 0.0755 | 1.768 | 0.2395
0.87 | 0.0758 | 1.77 | 0.2403
0.872 | 0.076 | 1.772 | 0.2412
0.874 | 0.0762 | 1.774 | 0.2419
0.876 | 0.0763 | 1.776 | 0.2425
0.878 | 0.0766 | 1.778 | 0.2431
0.88 | 0.0769 | 1.78 | 0.2438
0.882 | 0.0772 | 1.782 | 0.2447
0.884 | 0.0775 | 1.784 | 0.2456
0.886 | 0.0776 | 1.786 | 0.2465
0.888 | 0.078 | 1.788 | 0.2474
0.89 | 0.0784 | 1.79 | 0.2482
0.892 | 0.0785 | 1.792 | 0.2489
0.894 | 0.0789 | 1.794 | 0.2497
0.896 | 0.0793 | 1.796 | 0.2504
0.898 | 0.0797 | 1.798 | 0.2511
0.9 | 0.0799 | 1.8 | 0.2518
0.902 | 0.0805 | 1.802 | 0.2525
0.904 | 0.0809 | 1.804 | 0.2532
0.906 | 0.0812 | 1.806 | 0.2539
0.908 | 0.0816 | 1.808 | 0.2545
0.91 | 0.0819 | 1.81 | 0.255
0.912 | 0.0823 | 1.812 | 0.2556
0.914 | 0.0829 | 1.814 | 0.2561
0.916 | 0.0832 | 1.816 | 0.2567
0.918 | 0.0837 | 1.818 | 0.2573
0.92 | 0.0841 | 1.82 | 0.2578
0.922 | 0.0845 | 1.822 | 0.2584
0.924 | 0.0849 | 1.824 | 0.2589
0.926 | 0.0854 | 1.826 | 0.2594
0.928 | 0.0861 | 1.828 | 0.2599
0.93 | 0.0866 | 1.83 | 0.2602
0.932 | 0.0867 | 1.832 | 0.2604
0.934 | 0.0874 | 1.834 | 0.2607
0.936 | 0.0879 | 1.836 | 0.2609
0.938 | 0.0884 | 1.838 | 0.2609
0.94 | 0.0888 | 1.84 | 0.2609
0.942 | 0.0893 | 1.842 | 0.261
0.944 | 0.09 | 1.844 | 0.2612
0.946 | 0.0904 | 1.846 | 0.2617
0.948 | 0.0909 | 1.848 | 0.2624
0.95 | 0.0915 | 1.85 | 0.2633
0.952 | 0.0919 | 1.852 | 0.2642
0.954 | 0.0926 | 1.854 | 0.2652
0.956 | 0.093 | 1.856 | 0.2662
0.958 | 0.0935 | 1.858 | 0.2671
0.96 | 0.0941 | 1.86 | 0.2681
0.962 | 0.0945 | 1.862 | 0.2688
0.964 | 0.0951 | 1.864 | 0.2694
0.966 | 0.0956 | 1.866 | 0.2701
0.968 | 0.0963 | 1.868 | 0.2707
0.97 | 0.0968 | 1.87 | 0.2712
0.972 | 0.0971 | 1.872 | 0.2717
0.974 | 0.0977 | 1.874 | 0.2722
0.976 | 0.0982 | 1.876 | 0.2725
0.978 | 0.0987 | 1.878 | 0.2728
0.98 | 0.0992 | 1.88 | 0.2731
0.982 | 0.0998 | 1.882 | 0.2732
0.984 | 0.1003 | 1.884 | 0.2732
0.986 | 0.1009 | 1.886 | 0.2732
0.988 | 0.1014 | 1.888 | 0.273
0.99 | 0.1019 | 1.89 | 0.2728
0.992 | 0.1024 | 1.892 | 0.2725
0.994 | 0.1029 | 1.894 | 0.272
0.996 | 0.1035 | 1.896 | 0.2714
0.998 | 0.1039 | 1.898 | 0.2707
1 | 0.1044 | 1.9 | 0.27
1.002 | 0.105 | 1.902 | 0.269
1.004 | 0.1054 | 1.904 | 0.2681
1.006 | 0.1059 | 1.906 | 0.2672
1.008 | 0.1064 | 1.908 | 0.2664
1.01 | 0.1068 | 1.91 | 0.2657
1.012 | 0.1073 | 1.912 | 0.2649
1.014 | 0.1077 | 1.914 | 0.2642
1.016 | 0.1081 | 1.916 | 0.2637
1.018 | 0.1085 | 1.918 | 0.2632
1.02 | 0.1089 | 1.92 | 0.2629
1.022 | 0.1093 | 1.922 | 0.2627
1.024 | 0.1098 | 1.924 | 0.2626
1.026 | 0.1101 | 1.926 | 0.2625
1.028 | 0.1105 | 1.928 | 0.2625
1.03 | 0.1108 | 1.93 | 0.2626
1.032 | 0.1112 | 1.932 | 0.2627
1.034 | 0.1115 | 1.934 | 0.2626
1.036 | 0.1118 | 1.936 | 0.2626
1.038 | 0.1122 | 1.938 | 0.2627
1.04 | 0.1125 | 1.94 | 0.2627
1.042 | 0.1128 | 1.942 | 0.2629
1.044 | 0.1131 | 1.944 | 0.2631
1.046 | 0.1134 | 1.946 | 0.2634
1.048 | 0.1137 | 1.948 | 0.2638
1.05 | 0.114 | 1.95 | 0.2641
1.052 | 0.1142 | 1.952 | 0.2646
1.054 | 0.1145 | 1.954 | 0.265
1.056 | 0.1147 | 1.956 | 0.2653
1.058 | 0.1149 | 1.958 | 0.2658
1.06 | 0.1152 | 1.96 | 0.2662
1.062 | 0.1154 | 1.962 | 0.2665
1.064 | 0.1156 | 1.964 | 0.2669
1.066 | 0.1158 | 1.966 | 0.2673
1.068 | 0.116 | 1.968 | 0.2678
1.07 | 0.1162 | 1.97 | 0.2682
1.072 | 0.1163 | 1.972 | 0.2685
1.074 | 0.1165 | 1.974 | 0.2688
1.076 | 0.1166 | 1.976 | 0.269
1.078 | 0.1168 | 1.978 | 0.2692
1.08 | 0.1169 | 1.98 | 0.2694
1.082 | 0.1171 | 1.982 | 0.2695
1.084 | 0.1172 | 1.984 | 0.2697
1.086 | 0.1173 | 1.986 | 0.2696
1.088 | 0.1175 | 1.988 | 0.2695
1.09 | 0.1176 | 1.99 | 0.2694
1.092 | 0.1177 | 1.992 | 0.2692
1.094 | 0.1179 | 1.994 | 0.269
1.096 | 0.118 | 1.996 | 0.2688
1.098 | 0.1181 | 1.998 | 0.2686
1.1 | 0.1182 | 2 | 0.2684
1.102 | 0.1183 | 2.002 | 0.2683
1.104 | 0.1184 | 2.004 | 0.2682
1.106 | 0.1184 | 2.006 | 0.2681
1.108 | 0.1185 | 2.008 | 0.268
1.11 | 0.1186 | 2.01 | 0.2679
1.112 | 0.1187 | 2.012 | 0.2678
1.114 | 0.1187 | 2.014 | 0.2676
1.116 | 0.1187 | 2.016 | 0.2674
1.118 | 0.1188 | 2.018 | 0.2672
1.12 | 0.1188 | 2.02 | 0.267
1.122 | 0.1189 | 2.022 | 0.2667
1.124 | 0.1189 | 2.024 | 0.2665
1.126 | 0.1189 | 2.026 | 0.2664
1.128 | 0.1189 | 2.028 | 0.2664
1.13 | 0.119 | 2.03 | 0.2666
1.132 | 0.119 | 2.032 | 0.2669
1.134 | 0.1191 | 2.034 | 0.2673
1.136 | 0.1191 | 2.036 | 0.2678
1.138 | 0.1191 | 2.038 | 0.2685
1.14 | 0.1191 | 2.04 | 0.2693
1.142 | 0.1191 | 2.042 | 0.2701
1.144 | 0.1192 | 2.044 | 0.2709
1.146 | 0.1192 | 2.046 | 0.2717
1.148 | 0.1193 | 2.048 | 0.2724
1.15 | 0.1193 | 2.05 | 0.2731
1.152 | 0.1194 | 2.052 | 0.2736
1.154 | 0.1194 | 2.054 | 0.274
1.156 | 0.1195 | 2.056 | 0.2745
1.158 | 0.1195 | 2.058 | 0.2749
1.16 | 0.1196 | 2.06 | 0.2752
1.162 | 0.1197 | 2.062 | 0.2755
1.164 | 0.1197 | 2.064 | 0.2758
1.166 | 0.1198 | 2.066 | 0.276
1.168 | 0.1199 | 2.068 | 0.2763
1.17 | 0.12 | 2.07 | 0.2766
1.172 | 0.1201 | 2.072 | 0.2768
1.174 | 0.1201 | 2.074 | 0.2771
1.176 | 0.1202 | 2.076 | 0.2773
1.178 | 0.1203 | 2.078 | 0.2774
1.18 | 0.1204 | 2.08 | 0.2776
1.182 | 0.1205 | 2.082 | 0.2778
1.184 | 0.1206 | 2.084 | 0.278
1.186 | 0.1208 | 2.086 | 0.2782
1.188 | 0.1209 | 2.088 | 0.2784
1.19 | 0.121 | 2.09 | 0.2784
1.192 | 0.1211 | 2.092 | 0.2784
1.194 | 0.1212 | 2.094 | 0.2784
1.196 | 0.1214 | 2.096 | 0.2784
1.198 | 0.1215 | 2.098 | 0.2784
1.2 | 0.1216 | 2.1 | 0.2783
1.202 | 0.1218 | 2.102 | 0.2783
1.204 | 0.1219 | 2.104 | 0.2783
1.206 | 0.1221 | 2.106 | 0.2783
1.208 | 0.1222 | 2.108 | 0.2783
1.21 | 0.1223 | 2.11 | 0.2785
1.212 | 0.1225 | 2.112 | 0.2787
1.214 | 0.1227 | 2.114 | 0.2791
1.216 | 0.1228 | 2.116 | 0.2795
1.218 | 0.123 | 2.118 | 0.2799
1.22 | 0.1231 | 2.12 | 0.2803
1.222 | 0.1233 | 2.122 | 0.2808
1.224 | 0.1235 | 2.124 | 0.2812
1.226 | 0.1237 | 2.126 | 0.2815
1.228 | 0.1238 | 2.128 | 0.2818
1.23 | 0.124 | 2.13 | 0.2819
1.232 | 0.1242 | 2.132 | 0.2819
1.234 | 0.1244 | 2.134 | 0.2818
1.236 | 0.1246 | 2.136 | 0.2816
1.238 | 0.1248 | 2.138 | 0.2813
1.24 | 0.125 | 2.14 | 0.2809
1.242 | 0.1252 | 2.142 | 0.2801
1.244 | 0.1254 | 2.144 | 0.2793
1.246 | 0.1256 | 2.146 | 0.2783
1.248 | 0.1258 | 2.148 | 0.2772
1.25 | 0.126 | 2.15 | 0.276
1.252 | 0.1263 | 2.152 | 0.2748
1.254 | 0.1265 | 2.154 | 0.2735
1.256 | 0.1267 | 2.156 | 0.2722
1.258 | 0.1269 | 2.158 | 0.2709
1.26 | 0.1272 | 2.16 | 0.2696
1.262 | 0.1274 | 2.162 | 0.2683
1.264 | 0.1277 | 2.164 | 0.267
1.266 | 0.1279 | 2.166 | 0.2657
1.268 | 0.1282 | 2.168 | 0.2643
1.27 | 0.1284 | 2.17 | 0.263
1.272 | 0.1287 | 2.172 | 0.2615
1.274 | 0.1289 | 2.174 | 0.26
1.276 | 0.1292 | 2.176 | 0.2584
1.278 | 0.1295 | 2.178 | 0.2567
1.28 | 0.1297 | 2.18 | 0.2549
1.282 | 0.13 | 2.182 | 0.253
1.284 | 0.1303 | 2.184 | 0.2509
1.286 | 0.1305 | 2.186 | 0.2486
1.288 | 0.1308 | 2.188 | 0.246
1.29 | 0.1311 | 2.19 | 0.2432
1.292 | 0.1314 | 2.192 | 0.2402
1.294 | 0.1317 | 2.194 | 0.2368
1.296 | 0.132 | 2.196 | 0.2332
1.298 | 0.1323 | 2.198 | 0.2293
1.3 | 0.1327 | 2.2 | 0.2251
1.302 | 0.133 | 2.202 | 0.2208
1.304 | 0.1333 | 2.204 | 0.2164
1.306 | 0.1336 | 2.206 | 0.2122
1.308 | 0.1339 | 2.208 | 0.208
1.31 | 0.1342 | 2.21 | 0.2044
1.312 | 0.1346 | 2.212 | 0.201
1.314 | 0.1349 | 2.214 | 0.1985
1.316 | 0.1352 | 2.216 | 0.1961
1.318 | 0.1356 | 2.218 | 0.1945
1.32 | 0.1359 | 2.22 | 0.193
1.322 | 0.1363 | 2.222 | 0.1919
1.324 | 0.1366 | 2.224 | 0.1908
1.326 | 0.137 | 2.226 | 0.1896
1.328 | 0.1373 | 2.228 | 0.1884
1.33 | 0.1377 | 2.23 | 0.1868
1.332 | 0.138 | 2.232 | 0.1851
1.334 | 0.1384 | 2.234 | 0.1829
1.336 | 0.1387 | 2.236 | 0.1808
1.338 | 0.1391 | 2.238 | 0.178
1.34 | 0.1394 | 2.24 | 0.1753
1.342 | 0.1398 | 2.242 | 0.172
1.344 | 0.1401 | 2.244 | 0.1687
1.346 | 0.1405 | 2.246 | 0.1649
1.348 | 0.1408 | 2.248 | 0.1611
1.35 | 0.1412 | 2.25 | 0.1571
1.352 | 0.1416 | 2.252 | 0.1531
1.354 | 0.1419 | 2.254 | 0.1492
1.356 | 0.1423 | 2.256 | 0.1452
1.358 | 0.1427 | 2.258 | 0.1415
1.36 | 0.143 | 2.26 | 0.1378
1.362 | 0.1434 | 2.262 | 0.135
1.364 | 0.1438 | 2.264 | 0.1323
1.366 | 0.1442 | 2.266 | 0.1305
1.368 | 0.1445 | 2.268 | 0.129
1.37 | 0.1449 | 2.27 | 0.1284
1.372 | 0.1453 | 2.272 | 0.128
1.374 | 0.1457 | 2.274 | 0.1281
1.376 | 0.146 | 2.276 | 0.1286
1.378 | 0.1464 | 2.278 | 0.1294
1.38 | 0.1468 | 2.28 | 0.1305
1.382 | 0.1472 | 2.282 | 0.1318
1.384 | 0.1475 | 2.284 | 0.1334
1.386 | 0.1479 | 2.286 | 0.1351
1.388 | 0.1482 | 2.288 | 0.137
1.39 | 0.1485 | 2.29 | 0.139
1.392 | 0.1488 | 2.292 | 0.141
1.394 | 0.1491 | 2.294 | 0.1432
1.396 | 0.1494 | 2.296 | 0.1454
1.398 | 0.1496 | 2.298 | 0.1477
1.4 | 0.1498 | 2.3 | 0.15
1.402 | 0.1499 | 2.302 | 0.1523
1.404 | 0.15 | 2.304 | 0.1546
1.406 | 0.1501 | 2.306 | 0.1569
1.408 | 0.1501 | 2.308 | 0.1591
1.41 | 0.1503 | 2.31 | 0.1613
1.412 | 0.1505 | 2.312 | 0.1633
1.414 | 0.1509 | 2.314 | 0.1651
1.416 | 0.1514 | 2.316 | 0.1667
1.418 | 0.152 | 2.318 | 0.1682
1.42 | 0.1526 | 2.32 | 0.1692
1.422 | 0.1533 | 2.322 | 0.1698
1.424 | 0.1539 | 2.324 | 0.1701
1.426 | 0.1546 | 2.326 | 0.1696
1.428 | 0.1552 | 2.328 | 0.1689
1.43 | 0.1558 | 2.33 | 0.1672
1.432 | 0.1564 | 2.332 | 0.1655
1.434 | 0.157 | 2.334 | 0.1627
1.436 | 0.1575 | 2.336 | 0.1599
1.438 | 0.1581 | 2.338 | 0.1566
1.44 | 0.1587 | 2.34 | 0.1531
1.442 | 0.1593 | 2.342 | 0.1496
1.444 | 0.1599 | 2.344 | 0.146
1.446 | 0.1604 | 2.346 | 0.1426
1.448 | 0.161 | 2.348 | 0.1395
1.45 | 0.1616 | 2.35 | 0.1367
1.452 | 0.1622 | 2.352 | 0.1347
1.454 | 0.1627 | 2.354 | 0.1326
1.456 | 0.1633 | 2.356 | 0.1315
1.458 | 0.1638 | 2.358 | 0.1304
1.46 | 0.1644 | 2.36 | 0.1298
1.462 | 0.1649 | 2.362 | 0.1293
1.464 | 0.1655 | 2.364 | 0.1289
1.466 | 0.166 | 2.366 | 0.1286
1.468 | 0.1666 | 2.368 | 0.1281
1.47 | 0.1671 | 2.37 | 0.1273
1.472 | 0.1677 | 2.372 | 0.1265
1.474 | 0.1683 | 2.374 | 0.1252
1.476 | 0.1688 | 2.376 | 0.1239
1.478 | 0.1694 | 2.378 | 0.122
1.48 | 0.17 | 2.38 | 0.12
1.482 | 0.1706 | 2.382 | 0.1181
1.484 | 0.1711 | 2.384 | 0.1162
1.486 | 0.1717 | 2.386 | 0.1144
1.488 | 0.1723 | 2.388 | 0.113
1.49 | 0.1728 | 2.39 | 0.1115
1.492 | 0.1734 | 2.392 | 0.1108
1.494 | 0.174 | 2.394 | 0.1101
1.496 | 0.1746 | 2.396 | 0.1099
1.498 | 0.1752 | 2.398 | 0.1098
1.5 | 0.1758 | 2.4 | 0.1099
1.502 | 0.1764 | 2.402 | 0.1103
1.504 | 0.177 | 2.404 | 0.1108
1.506 | 0.1776 | 2.406 | 0.1115
1.508 | 0.1782 | 2.408 | 0.1123
1.51 | 0.1788 | 2.41 | 0.1131
1.512 | 0.1794 | 2.412 | 0.114
1.514 | 0.18 | 2.414 | 0.1147
1.516 | 0.1806 | 2.416 | 0.1154
1.518 | 0.1812 | 2.418 | 0.1161
1.52 | 0.1819 | 2.42 | 0.117
1.522 | 0.1825 | 2.422 | 0.1178
1.524 | 0.1831 | 2.424 | 0.1193
1.526 | 0.1838 | 2.426 | 0.1208
1.528 | 0.1844 | 2.428 | 0.1224
1.53 | 0.1851 | 2.43 | 0.124
1.532 | 0.1858 | 2.432 | 0.1256
1.534 | 0.1865 | 2.434 | 0.1272
1.536 | 0.1872 | 2.436 | 0.1287
1.538 | 0.1879 | 2.438 | 0.1301
1.54 | 0.1886 | 2.44 | 0.1314
1.542 | 0.1894 | 2.442 | 0.1327
1.544 | 0.1901 | 2.444 | 0.1342
1.546 | 0.1909 | 2.446 | 0.1356
1.548 | 0.1917 | 2.448 | 0.137
1.55 | 0.1925 | 2.45 | 0.1384
1.552 | 0.1933 | 2.452 | 0.14
1.554 | 0.1941 | 2.454 | 0.1416
1.556 | 0.1949 | 2.456 | 0.1432
1.558 | 0.1957 | 2.458 | 0.1448
1.56 | 0.1965 | 2.46 | 0.1464
1.562 | 0.1973 | 2.462 | 0.148
1.564 | 0.1981 | 2.464 | 0.1497
1.566 | 0.1989 | 2.466 | 0.1513
1.568 | 0.1997 | 2.468 | 0.1526
1.57 | 0.2005 | 2.47 | 0.154
1.572 | 0.2013 | 2.472 | 0.1548
1.574 | 0.2021 | 2.474 | 0.1555
1.576 | 0.2028 | 2.476 | 0.156
1.578 | 0.2036 | 2.478 | 0.1561
1.58 | 0.2043 | 2.48 | 0.1562
1.582 | 0.2051 | 2.482 | 0.156
1.584 | 0.2059 | 2.484 | 0.1557
1.586 | 0.2067 | 2.486 | 0.1557
1.588 | 0.2075 | 2.488 | 0.1559
1.59 | 0.2083 | 2.49 | 0.1561
1.592 | 0.2091 | 2.492 | 0.1567
1.594 | 0.21 | 2.494 | 0.1572
1.596 | 0.2108 | 2.496 | 0.1583
1.598 | 0.2117 | 2.498 | 0.1596
1.6 | 0.2126 | 2.5 | 0.161
1.602 | 0.2135
1.604 | 0.2143
1.606 | 0.2152
1.608 | 0.2161
1.61 | 0.217
1.612 | 0.2179
1.614 | 0.2189
1.616 | 0.2198
1.618 | 0.2207
1.62 | 0.2216
1.622 | 0.2225
1.624 | 0.2234
1.626 | 0.2244
1.628 | 0.2253
1.63 | 0.2262
1.632 | 0.2272
1.634 | 0.2281
1.636 | 0.2291
1.638 | 0.23
1.64 | 0.2309
1.642 | 0.2318
1.644 | 0.2328
1.646 | 0.2337
1.648 | 0.2346
1.65 | 0.2355
1.652 | 0.2364
1.654 | 0.2373
1.656 | 0.2383
1.658 | 0.2392
1.66 | 0.2401
1.662 | 0.2411
1.664 | 0.242
1.666 | 0.2429
1.668 | 0.2438
1.67 | 0.2447
1.672 | 0.2456
1.674 | 0.2465
1.676 | 0.2474
1.678 | 0.2483
1.68 | 0.2491
1.682 | 0.25
1.684 | 0.2509
1.686 | 0.2518
1.688 | 0.2526
1.69 | 0.2534
1.692 | 0.2543
1.694 | 0.2551
1.696 | 0.256
1.698 | 0.2568
1.7 | 0.2577
1.702 | 0.2586
1.704 | 0.2594
1.706 | 0.2603
1.708 | 0.2613
1.71 | 0.2621
1.712 | 0.263
1.714 | 0.2639
1.716 | 0.2648
1.718 | 0.2657
1.72 | 0.2667
1.722 | 0.2676
1.724 | 0.2685
1.726 | 0.2695
1.728 | 0.2704
1.73 | 0.2714
1.732 | 0.2724
1.734 | 0.2734
1.736 | 0.2743
1.738 | 0.2753
1.74 | 0.2762
1.742 | 0.2772
1.744 | 0.2782
1.746 | 0.2791
1.748 | 0.2801
1.75 | 0.2811
1.752 | 0.282
1.754 | 0.283
1.756 | 0.2839
1.758 | 0.2848
1.76 | 0.2857
1.762 | 0.2867
1.764 | 0.2876
1.766 | 0.2886
1.768 | 0.2895
1.77 | 0.2901
1.772 | 0.2909
1.774 | 0.2918
1.776 | 0.2927
1.778 | 0.2937
1.78 | 0.2946
1.782 | 0.2954
1.784 | 0.2963
1.786 | 0.2972
1.788 | 0.2981
1.79 | 0.2989
1.792 | 0.2997
1.794 | 0.3006
1.796 | 0.3015
1.798 | 0.3023
1.8 | 0.303
1.802 | 0.3037
1.804 | 0.3043
1.806 | 0.3049
1.808 | 0.3056
1.81 | 0.3062
1.812 | 0.3069
1.814 | 0.3075
1.816 | 0.3082
1.818 | 0.3088
1.82 | 0.3094
1.822 | 0.3099
1.824 | 0.3104
1.826 | 0.3109
1.828 | 0.3113
1.83 | 0.3116
1.832 | 0.312
1.834 | 0.3122
1.836 | 0.3125
1.838 | 0.3127
1.84 | 0.3129
1.842 | 0.3132
1.844 | 0.3135
1.846 | 0.3139
1.848 | 0.3145
1.85 | 0.3153
1.852 | 0.3161
1.854 | 0.317
1.856 | 0.318
1.858 | 0.319
1.86 | 0.32
1.862 | 0.3209
1.864 | 0.3217
1.866 | 0.3225
1.868 | 0.3232
1.87 | 0.3237
1.872 | 0.3241
1.874 | 0.3244
1.876 | 0.3246
1.878 | 0.3246
1.88 | 0.3244
1.882 | 0.3241
1.884 | 0.3237
1.886 | 0.3232
1.888 | 0.3226
1.89 | 0.3219
1.892 | 0.3211
1.894 | 0.3202
1.896 | 0.3192
1.898 | 0.3183
1.9 | 0.3172
1.902 | 0.3162
1.904 | 0.3152
1.906 | 0.3143
1.908 | 0.3135
1.91 | 0.3128
1.912 | 0.3122
1.914 | 0.3117
1.916 | 0.3113
1.918 | 0.3109
1.92 | 0.3107
1.922 | 0.3105
1.924 | 0.3104
1.926 | 0.3104
1.928 | 0.3104
1.93 | 0.3105
1.932 | 0.3106
1.934 | 0.3107
1.936 | 0.3108
1.938 | 0.311
1.94 | 0.3112
1.942 | 0.3115
1.944 | 0.3117
1.946 | 0.312
1.948 | 0.3123
1.95 | 0.3126
1.952 | 0.313
1.954 | 0.3134
1.956 | 0.3139
1.958 | 0.3143
1.96 | 0.3148
1.962 | 0.3153
1.964 | 0.3157
1.966 | 0.3162
1.968 | 0.3166
1.97 | 0.3169
1.972 | 0.3173
1.974 | 0.3177
1.976 | 0.318
1.978 | 0.3182
1.98 | 0.3185
1.982 | 0.3186
1.984 | 0.3188
1.986 | 0.3188
1.988 | 0.3188
1.99 | 0.3188
1.992 | 0.3188
1.994 | 0.3188
1.996 | 0.3187
1.998 | 0.3186
2 | 0.3186
2.002 | 0.3185
2.004 | 0.3184
2.006 | 0.3182
2.008 | 0.3181
2.01 | 0.3179
2.012 | 0.3176
2.014 | 0.3174
2.016 | 0.3172
2.018 | 0.3169
2.02 | 0.3167
2.022 | 0.3166
2.024 | 0.3166
2.026 | 0.3166
2.028 | 0.3168
2.03 | 0.3171
2.032 | 0.3176
2.034 | 0.3182
2.036 | 0.3189
2.038 | 0.3197
2.04 | 0.3205
2.042 | 0.3214
2.044 | 0.3222
2.046 | 0.3231
2.048 | 0.3238
2.05 | 0.3245
2.052 | 0.3251
2.054 | 0.3256
2.056 | 0.3261
2.058 | 0.3265
2.06 | 0.327
2.062 | 0.3273
2.064 | 0.3275
2.066 | 0.3278
2.068 | 0.3282
2.07 | 0.3286
2.072 | 0.3289
2.074 | 0.3292
2.076 | 0.3295
2.078 | 0.3298
2.08 | 0.3301
2.082 | 0.3302
2.084 | 0.3304
2.086 | 0.3306
2.088 | 0.3307
2.09 | 0.3307
2.092 | 0.3307
2.094 | 0.3306
2.096 | 0.3305
2.098 | 0.3304
2.1 | 0.3303
2.102 | 0.3302
2.104 | 0.3302
2.106 | 0.3302
2.108 | 0.3303
2.11 | 0.3305
2.112 | 0.3307
2.114 | 0.3311
2.116 | 0.3315
2.118 | 0.3319
2.12 | 0.3324
2.122 | 0.3328
2.124 | 0.3331
2.126 | 0.3335
2.128 | 0.3337
2.13 | 0.3339
2.132 | 0.3338
2.134 | 0.3337
2.136 | 0.3334
2.138 | 0.3331
2.14 | 0.3325
2.142 | 0.3318
2.144 | 0.331
2.146 | 0.33
2.148 | 0.3289
2.15 | 0.3277
2.152 | 0.3264
2.154 | 0.325
2.156 | 0.3234
2.158 | 0.3219
2.16 | 0.3202
2.162 | 0.3185
2.164 | 0.3168
2.166 | 0.3152
2.168 | 0.3135
2.17 | 0.3118
2.172 | 0.31
2.174 | 0.3082
2.176 | 0.3063
2.178 | 0.3043
2.18 | 0.3022
2.182 | 0.3
2.184 | 0.2976
2.186 | 0.2949
2.188 | 0.292
2.19 | 0.2888
2.192 | 0.2853
2.194 | 0.2816
2.196 | 0.2775
2.198 | 0.2731
2.2 | 0.2684
2.202 | 0.2634
2.204 | 0.2583
2.206 | 0.2531
2.208 | 0.2482
2.21 | 0.2435
2.212 | 0.2394
2.214 | 0.2359
2.216 | 0.2329
2.218 | 0.2306
2.22 | 0.2288
2.222 | 0.2272
2.224 | 0.2257
2.226 | 0.2241
2.228 | 0.2225
2.23 | 0.2206
2.232 | 0.2185
2.234 | 0.2161
2.236 | 0.2134
2.238 | 0.2105
2.24 | 0.2074
2.242 | 0.2041
2.244 | 0.2005
2.246 | 0.1966
2.248 | 0.1925
2.25 | 0.1882
2.252 | 0.1838
2.254 | 0.1794
2.256 | 0.1751
2.258 | 0.171
2.26 | 0.1675
2.262 | 0.1645
2.264 | 0.1621
2.266 | 0.1603
2.268 | 0.1594
2.27 | 0.1592
2.272 | 0.1595
2.274 | 0.1604
2.276 | 0.1618
2.278 | 0.1635
2.28 | 0.1657
2.282 | 0.1682
2.284 | 0.171
2.286 | 0.1739
2.288 | 0.1769
2.29 | 0.1801
2.292 | 0.1834
2.294 | 0.1866
2.296 | 0.1899
2.298 | 0.1931
2.3 | 0.1963
2.302 | 0.1994
2.304 | 0.2025
2.306 | 0.2055
2.308 | 0.2083
2.31 | 0.2108
2.312 | 0.2131
2.314 | 0.2149
2.316 | 0.2163
2.318 | 0.2172
2.32 | 0.2177
2.322 | 0.2178
2.324 | 0.2172
2.326 | 0.2163
2.328 | 0.2149
2.33 | 0.2128
2.332 | 0.2103
2.334 | 0.2076
2.336 | 0.2044
2.338 | 0.201
2.34 | 0.1974
2.342 | 0.1936
2.344 | 0.1898
2.346 | 0.1862
2.348 | 0.1829
2.35 | 0.18
2.352 | 0.1775
2.354 | 0.1755
2.356 | 0.1742
2.358 | 0.1735
2.36 | 0.1733
2.362 | 0.1735
2.364 | 0.1739
2.366 | 0.1744
2.368 | 0.1748
2.37 | 0.1752
2.372 | 0.1753
2.374 | 0.1749
2.376 | 0.1745
2.378 | 0.1739
2.38 | 0.1732
2.382 | 0.1723
2.384 | 0.1714
2.386 | 0.1703
2.388 | 0.1692
2.39 | 0.1682
2.392 | 0.1671
2.394 | 0.166
2.396 | 0.1652
2.398 | 0.1648
2.4 | 0.1646
2.402 | 0.1646
2.404 | 0.1648
2.406 | 0.1652
2.408 | 0.1657
2.41 | 0.1663
2.412 | 0.1668
2.414 | 0.1675
2.416 | 0.1682
2.418 | 0.169
2.42 | 0.1695
2.422 | 0.1701
2.424 | 0.1709
2.426 | 0.1718
2.428 | 0.1728
2.43 | 0.1737
2.432 | 0.1746
2.434 | 0.1757
2.436 | 0.1768
2.438 | 0.178
2.44 | 0.1794
2.442 | 0.1811
2.444 | 0.1823
2.446 | 0.1837
2.448 | 0.1855
2.45 | 0.1873
2.452 | 0.1887
2.454 | 0.1901
2.456 | 0.1922
2.458 | 0.1937
2.46 | 0.1949
2.462 | 0.1965
2.464 | 0.1983
2.466 | 0.1996
2.468 | 0.2011
2.47 | 0.2027
2.472 | 0.2039
2.474 | 0.2051
2.476 | 0.2066
2.478 | 0.207
2.48 | 0.2071
2.482 | 0.2067
2.484 | 0.2091
2.486 | 0.2122
2.488 | 0.212
2.49 | 0.2161
2.492 | 0.2175
2.494 | 0.2144
2.496 | 0.2145
2.498 | 0.2139
2.5 | 0.2148

## FT-NIR生データ
wave | 塊状_raw
1.299 | 0.0968
1.301 | 0.0943
1.302 | 0.0942
1.303 | 0.0958
1.305 | 0.0939
1.306 | 0.0939
1.308 | 0.0952
1.309 | 0.0952
1.31 | 0.0956
1.312 | 0.0968
1.313 | 0.0964
1.314 | 0.0961
1.316 | 0.0957
1.317 | 0.0977
1.319 | 0.098
1.32 | 0.0966
1.321 | 0.0971
1.323 | 0.0985
1.324 | 0.0974
1.325 | 0.0983
1.327 | 0.0973
1.328 | 0.0979
1.33 | 0.0988
1.331 | 0.099
1.333 | 0.0981
1.334 | 0.1023
1.335 | 0.1
1.337 | 0.1006
1.338 | 0.0995
1.34 | 0.0992
1.341 | 0.099
1.343 | 0.1019
1.344 | 0.1009
1.345 | 0.1021
1.347 | 0.103
1.348 | 0.1023
1.35 | 0.1007
1.351 | 0.1029
1.353 | 0.1032
1.354 | 0.1023
1.356 | 0.1033
1.357 | 0.1007
1.359 | 0.103
1.36 | 0.1038
1.362 | 0.1047
1.363 | 0.1073
1.365 | 0.1056
1.366 | 0.107
1.368 | 0.1055
1.369 | 0.1029
1.371 | 0.1068
1.372 | 0.1035
1.374 | 0.106
1.375 | 0.1073
1.377 | 0.105
1.378 | 0.1063
1.38 | 0.1081
1.381 | 0.1079
1.383 | 0.1095
1.384 | 0.1098
1.386 | 0.1087
1.387 | 0.1082
1.389 | 0.1104
1.39 | 0.1087
1.392 | 0.1094
1.394 | 0.1105
1.395 | 0.1111
1.397 | 0.1119
1.398 | 0.1109
1.4 | 0.111
1.401 | 0.1103
1.403 | 0.1133
1.405 | 0.1115
1.406 | 0.1146
1.408 | 0.1131
1.409 | 0.1146
1.411 | 0.1141
1.412 | 0.1156
1.414 | 0.1163
1.416 | 0.114
1.417 | 0.1171
1.419 | 0.116
1.42 | 0.1179
1.422 | 0.1164
1.424 | 0.1189
1.425 | 0.1162
1.427 | 0.1172
1.429 | 0.1164
1.43 | 0.1177
1.432 | 0.1174
1.434 | 0.1176
1.435 | 0.1175
1.437 | 0.1176
1.438 | 0.1179
1.44 | 0.1185
1.442 | 0.1204
1.443 | 0.1211
1.445 | 0.1197
1.447 | 0.12
1.448 | 0.1198
1.45 | 0.1201
1.452 | 0.1215
1.454 | 0.1217
1.455 | 0.1219
1.457 | 0.1236
1.458 | 0.1218
1.46 | 0.1236
1.462 | 0.1221
1.464 | 0.1242
1.465 | 0.1236
1.467 | 0.1249
1.469 | 0.1235
1.471 | 0.1271
1.472 | 0.1258
1.474 | 0.1277
1.476 | 0.1261
1.478 | 0.1268
1.479 | 0.1259
1.481 | 0.1266
1.483 | 0.1265
1.484 | 0.1269
1.486 | 0.1272
1.488 | 0.1274
1.49 | 0.128
1.492 | 0.129
1.493 | 0.1294
1.495 | 0.1293
1.497 | 0.1298
1.499 | 0.1307
1.501 | 0.1293
1.502 | 0.1312
1.504 | 0.1311
1.506 | 0.1319
1.508 | 0.1322
1.51 | 0.133
1.511 | 0.133
1.513 | 0.1337
1.515 | 0.1337
1.517 | 0.135
1.519 | 0.1352
1.521 | 0.1363
1.523 | 0.1373
1.524 | 0.1369
1.526 | 0.1399
1.528 | 0.1387
1.53 | 0.1388
1.532 | 0.1408
1.534 | 0.1412
1.536 | 0.1423
1.538 | 0.1427
1.539 | 0.1435
1.541 | 0.1437
1.543 | 0.1442
1.545 | 0.1466
1.547 | 0.1457
1.549 | 0.1471
1.551 | 0.1472
1.553 | 0.1492
1.555 | 0.1497
1.557 | 0.1503
1.559 | 0.1517
1.561 | 0.1514
1.563 | 0.1532
1.564 | 0.1533
1.566 | 0.1538
1.568 | 0.154
1.57 | 0.1559
1.572 | 0.1561
1.574 | 0.1568
1.576 | 0.1578
1.578 | 0.159
1.58 | 0.1598
1.582 | 0.1598
1.584 | 0.161
1.586 | 0.1609
1.588 | 0.162
1.59 | 0.163
1.592 | 0.1641
1.594 | 0.1647
1.596 | 0.1662
1.598 | 0.1662
1.601 | 0.1674
1.603 | 0.1682
1.605 | 0.1689
1.607 | 0.1703
1.609 | 0.1711
1.611 | 0.1715
1.613 | 0.1731
1.615 | 0.1741
1.617 | 0.1748
1.619 | 0.1756
1.621 | 0.1765
1.623 | 0.1775
1.625 | 0.1777
1.628 | 0.178
1.63 | 0.1802
1.632 | 0.1809
1.634 | 0.1824
1.636 | 0.1827
1.638 | 0.1832
1.64 | 0.1846
1.643 | 0.1852
1.645 | 0.1866
1.647 | 0.1878
1.649 | 0.1882
1.651 | 0.1895
1.653 | 0.1895
1.656 | 0.1915
1.658 | 0.1926
1.66 | 0.1928
1.662 | 0.1936
1.664 | 0.1955
1.667 | 0.1959
1.669 | 0.1965
1.671 | 0.1976
1.673 | 0.1988
1.676 | 0.2009
1.678 | 0.2004
1.68 | 0.2016
1.682 | 0.2024
1.685 | 0.2034
1.687 | 0.2044
1.689 | 0.2055
1.691 | 0.2068
1.694 | 0.2076
1.696 | 0.2085
1.698 | 0.2103
1.701 | 0.2109
1.703 | 0.2114
1.705 | 0.2128
1.708 | 0.2136
1.71 | 0.2136
1.712 | 0.215
1.715 | 0.2162
1.717 | 0.2172
1.719 | 0.2179
1.722 | 0.22
1.724 | 0.2204
1.726 | 0.2214
1.729 | 0.2225
1.731 | 0.2236
1.734 | 0.2249
1.736 | 0.2254
1.738 | 0.2274
1.741 | 0.2275
1.743 | 0.2299
1.746 | 0.2305
1.748 | 0.231
1.751 | 0.2306
1.753 | 0.2331
1.756 | 0.2346
1.758 | 0.2351
1.761 | 0.2364
1.763 | 0.2363
1.766 | 0.239
1.768 | 0.2394
1.771 | 0.2404
1.773 | 0.242
1.776 | 0.2424
1.778 | 0.2429
1.781 | 0.2436
1.783 | 0.2455
1.786 | 0.2464
1.788 | 0.2476
1.791 | 0.2483
1.793 | 0.2495
1.796 | 0.2504
1.799 | 0.2514
1.801 | 0.2521
1.804 | 0.2528
1.806 | 0.2544
1.809 | 0.2546
1.812 | 0.2555
1.814 | 0.256
1.817 | 0.2574
1.819 | 0.2572
1.822 | 0.2583
1.825 | 0.2596
1.827 | 0.2597
1.83 | 0.26
1.833 | 0.2602
1.835 | 0.2615
1.838 | 0.2608
1.841 | 0.261
1.844 | 0.261
1.846 | 0.2613
1.849 | 0.2633
1.852 | 0.2641
1.855 | 0.2657
1.857 | 0.2663
1.86 | 0.2688
1.863 | 0.2687
1.866 | 0.27
1.868 | 0.2708
1.871 | 0.2714
1.874 | 0.2722
1.877 | 0.2726
1.88 | 0.2734
1.883 | 0.2729
1.885 | 0.2735
1.888 | 0.2726
1.891 | 0.2733
1.894 | 0.2716
1.897 | 0.2711
1.9 | 0.2708
1.903 | 0.2684
1.905 | 0.2673
1.908 | 0.2662
1.911 | 0.2657
1.914 | 0.2638
1.917 | 0.2635
1.92 | 0.2629
1.923 | 0.2623
1.926 | 0.2627
1.929 | 0.2623
1.932 | 0.2632
1.935 | 0.2622
1.938 | 0.263
1.941 | 0.2625
1.944 | 0.263
1.947 | 0.2638
1.95 | 0.2639
1.953 | 0.2653
1.956 | 0.2648
1.959 | 0.2664
1.962 | 0.2666
1.965 | 0.2667
1.968 | 0.2683
1.972 | 0.2684
1.975 | 0.269
1.978 | 0.2691
1.981 | 0.269
1.984 | 0.2702
1.987 | 0.2695
1.99 | 0.2694
1.994 | 0.269
1.997 | 0.2691
2 | 0.2677
2.003 | 0.2686
2.006 | 0.2684
2.01 | 0.2672
2.013 | 0.2683
2.016 | 0.267
2.019 | 0.2677
2.023 | 0.2663
2.026 | 0.2664
2.029 | 0.2664
2.033 | 0.267
2.036 | 0.2677
2.039 | 0.269
2.042 | 0.2699
2.046 | 0.2719
2.049 | 0.2731
2.053 | 0.2736
2.056 | 0.2741
2.059 | 0.2754
2.063 | 0.2756
2.066 | 0.2759
2.07 | 0.2764
2.073 | 0.2773
2.076 | 0.2774
2.08 | 0.2772
2.083 | 0.2777
2.087 | 0.2788
2.09 | 0.2784
2.094 | 0.2783
2.097 | 0.2784
2.101 | 0.2782
2.104 | 0.2786
2.108 | 0.2784
2.111 | 0.278
2.115 | 0.2795
2.119 | 0.2799
2.122 | 0.2809
2.126 | 0.2816
2.129 | 0.2821
2.133 | 0.2816
2.137 | 0.2813
2.14 | 0.2813
2.144 | 0.2793
2.148 | 0.2774
2.151 | 0.2748
2.155 | 0.2731
2.159 | 0.2705
2.163 | 0.2675
2.166 | 0.2657
2.17 | 0.263
2.174 | 0.2599
2.178 | 0.2573
2.181 | 0.2533
2.185 | 0.25
2.189 | 0.2439
2.193 | 0.239
2.197 | 0.2318
2.201 | 0.2243
2.204 | 0.2159
2.208 | 0.207
2.212 | 0.1998
2.216 | 0.1948
2.22 | 0.1927
2.224 | 0.192
2.228 | 0.189
2.232 | 0.1844
2.236 | 0.1804
2.24 | 0.1749
2.244 | 0.1685
2.248 | 0.1613
2.252 | 0.1529
2.256 | 0.1452
2.26 | 0.1368
2.264 | 0.1309
2.269 | 0.1286
2.273 | 0.1282
2.277 | 0.1292
2.281 | 0.1311
2.285 | 0.1337
2.289 | 0.1387
2.293 | 0.1422
2.298 | 0.1477
2.302 | 0.1522
2.306 | 0.157
2.311 | 0.1623
2.315 | 0.1651
2.319 | 0.1689
2.323 | 0.1705
2.328 | 0.1691
2.332 | 0.1659
2.336 | 0.1596
2.341 | 0.152
2.345 | 0.1437
2.35 | 0.1361
2.354 | 0.1328
2.358 | 0.1301
2.363 | 0.1282
2.367 | 0.1295
2.372 | 0.1266
2.376 | 0.1248
2.381 | 0.1184
2.385 | 0.1146
2.39 | 0.111
2.395 | 0.1097
2.399 | 0.1102
2.404 | 0.1099
2.408 | 0.1129
2.413 | 0.1163
2.418 | 0.1161
2.422 | 0.1147
2.427 | 0.123
2.432 | 0.1252
2.437 | 0.131
2.441 | 0.1308
2.446 | 0.1366
2.451 | 0.139
2.456 | 0.1422
2.461 | 0.1458
2.465 | 0.1509
2.47 | 0.1562
2.475 | 0.1573
2.48 | 0.1551
2.485 | 0.1536
2.49 | 0.1561
2.495 | 0.1584
2.5 | 0.1617